## test data
Test ID | Ref/Source | Test Date | Lab | Investigator | Engineer | Sponsor | Last Update | Intent | Condition | F350 Type | Type | Piece Details | Weld Loc'n | TWeldDet | BWeldDet | WType | ColStl | CFm | CWm | CFc | CWc | Column | ColWt | ColHt | BmStl | BFm | BWm | BFc | BWc | Beam | BmWt | Lcl | Lh | CntPl | DbPl | Web Conn | Slab | Col Axial | Config | Control | Loading | Dy | Notes | Y(xDy) | B(xDy) | F(xDy) | FracRate | Stop Condition | UndefPRmx | PHPRmax | PZPRmax | CLPRmax | ED[k-'] | Dmax | P@Dmax | D@Pmax | P/Mmax | 1%D | P1%D | P2%D | P3%D | P4%D | Dtmx/Lcl | Add'l Result
AD9 | A9805,A9605,A9704 | nr | USC | Anderson | nr | NSF,AISC,SSEC,SSPC | 1999-03-08 | modification | nr | na | BCP | B:.75"xbfx14" long rect pl. Welds: CP@col, PP@sides, F@end | T:bm-col;B:bm&cp-col | DCP,YB | F:DCP,BR;CP:OHCP,NB | BmF:FCAW E70T-4;CP:SMAW E7018 | A572Gr50 | nr | nr | 53 | nr | W12 | 106 | 8.3 | A36 | nr | nr | nr | nr | W21 | 68 | 80.15 | nr | 0.75 | 0.5 | B | n | C (20k) | 1side | bm | Static Cyclic (ATC-24 modified) | nr | 2a,3b | TG2[first],BG2[end] | TG1@col[nr] | TG4@weld acc hole[2.7"] | ductile | Fracture | 0.017 | nr | nr | nr | nr | 2.7 | 140 | 2.7 | 140 | 0.8015 | 64 | 115 | 130 | na | 3.369% | 3.8% total rotation (at col face?)
UTNSF3 | E9701 | nr | UTA | Engelhardt | nr | NSF | 1997-07-24 | modification | nr | na | BCP | nr | nr | nr | nr | nr | A572Gr50 | nr | nr | nr | nr | W14 | 455 | nr | A36 | nr | nr | nr | nr | W36 | 150 | nr | nr | nr | nr | nr | n | n | 1side | bm | Static Cyclic | nr | 2c | nr | nr | nr | nr | nr | nr | nr | nr | nr | nr | nr |  | nr | nr | nr |  |  |  |  | nr
USC8 | A9512,R9603 | 1995 | USC | Anderson | nr | SAC,Auto Club of SC | 1999-04-15 | repair+modification | lab repair of USC1, aka AAA#3R | na | BFP | BFP:24"x9.5"x.75" pl (A36?); col flg&web crack filled w/ weld | T:bm-col;B:fp-col | nr | nr | B:SMAW E7018;T:nr | A36 | nr | nr | 48 | 48 | W14 | 132 | 8.3 | A36 | nr | nr | 44 | 50 | W24 | 76 | 81 | nr | 0.75 | 0 | W pl | n | C (40k) | 1side | bm | Static Cyclic (special) | nr | 1b,2b,2c,3b | nr | nr | TG4@cope[2.5"],S3[2.5"] | sudden | Fracture | 0.01 | nr | nr | nr | 75 | 2 | 150 | 2 | 150 | 0.81 | 90 | 190 | na | na | 2.469%
USC12 | A9512,R9603 | 1995 | SE / LA | Anderson | nr | SAC,Auto Club of SC | 1999-04-15 | repair+modification | lab repair of USC3, aka AAA#1R | na | BFP | BFP:18"x?"x.75?" pl (A36?); col flg&web crack filled w/ weld | T:bm-col;B:fp-col | nr | nr | nr | A36 | nr | nr | 48 | 48 | W14 | 132 | 6.5 | A36 | nr | nr | 49 | 49 | W27 | 94 | 123.3 | nr | 0.75 | 0 | nr | n | C (40k) | 1side | bm | Static Cyclic (special) | nr | 1b,2c,3b | nr | TBG1@col[5"] | TG4@wah[6"],S1b[6"] | nr | Fracture | 0.022 | nr | nr | nr | 516.6667 | 5 | 130 | 5 | 130 | 1.233 | 50 | 100 | 115 | 130 | 4.055%
USC13 | A9512,R9603 | 1995 | SE / LA | Anderson | nr | SAC,Auto Club of SC | 1999-04-15 | repair+modification | lab repair of USC4, aka AAA#2R | na | BFP | BFP:18"x?"x.75?" pl (A36?); col flg&web crack filled w/ weld; dmgd bolts(?) replaced by plug welds | T:bm-col;B:fp-col | nr | nr | nr | A36 | nr | nr | 48 | 48 | W14 | 132 | 6.5 | A36 | nr | nr | 49 | 49 | W27 | 94 | 123.3 | 25.3 | 0.75 | 0 | nr | n | C (40k) | 1side | bm | Static Cyclic (special) | nr | 1b,2c,3b | nr | TBG1&G6 outside fp[4"],G8[6"] | none | na | Equipment Limit | 0.035 | nr | nr | nr | 516.6667 | 5 | 125 | 4 | 135 | 1.233 | 80 | 120 | 130 | 125 | 4.055%
UCSDLAC-3-1 | U0006b | nr | UCSD | Uang | nr | FEMA, County of LA | 2000-08-18 | repair | nr | na | BHaunch | B:BU w/ tf=1.875, bf=.5 (Gr50) triang | T:bm-col;B:bm&haunch-col | DCP,YB | BmF:DCP,YB;HFlg:OHCP,Convex; HW: F | FCAW E70T-4 (Lincoln NS-3M) | A36 | 42.8 | 43.1 | 43.1 | 43.3 | BU17 | 221 |  | BU30 | 45.3 | 45 | 40.9 | 43.8 | BU30 | 109 | 80 | nr | 0 | 0.5 | W | n | n | 2side w/ UCSDLAC-3-2 | bm | Static Cyclic (SAC) |  | 1b,2a,5 | P3[0.5%],TBG2@haunch[.75%],ColFl[.75%],G6@haunch[1%],ColFl[2%],ColWeb above PZ[2%] | G6[3%],G8[3%] | none | na | Strength degredation | nr | nr | 0.01 | 0.038 | nr | 4 | 240 | 2.4 | 300 | 0.8 | 260 | 280 | 300 | 240 | 5%
UCSDLAC-3-2 | U0006b | nr | UCSD | Uang | nr | FEMA, County of LA | 2000-08-18 | repair | nr | na | BHaunch | B:BU w/ tf=1.875, bf=.5 (Gr50) triang | T:bm-col;B:bm&haunch-col | DCP,YB | BmF:DCP,YB;HFlg:OHCP,Convex; HW: F | FCAW E70T-4 (Lincoln NS-3M) | A36 | 42.8 | 43.1 | 43.1 | 43.3 | BU17 | 221 |  | BU30 | 45.3 | 45 | 40.9 | 43.8 | BU30 | 109 | 80 | nr | 0 | 0.5 | W | n | n | 2side w/ UCSDLAC-3-1 | bm | Static Cyclic (SAC) |  | 1b,2a,5 | P3[0.5%],TBG2@haunch[.75%],G6@haunch[1%],ColFl[2%],ColWeb above PZ[2%] |  | none | na | Strength degredation | nr | nr | 0.01 | 0.037 | nr | 4 | 280 | 3.2 | 300 | 0.8 | 280 | 290 | 290 | 280 | 5%
UCSDLAC-4-1 | U0006b | nr | UCSD | Uang | nr | FEMA, County of LA | 2000-08-21 | repair | nr | na | BHaunch | B:BU w/ tf=1.375, bf=.5 (Gr50) triang | T:bm-col;B:bm&haunch-col | DCP,YB | BmF:DCP,YB;HFlg:OHCP,Convex; HW: F | FCAW E70T-4 (Lincoln NS-3M) | A36 | 41.2 | 42.3 | 43.5 | 37.3 | BU17 | 142 |  | BU30 | 42.3 | 47.1 | 37.3 | 49.7 | BU30 | 77 | 80 | nr | 0 | 0.5 | W | n | n | 2side w/ UCSDLAC-4-2 | bm | Static Cyclic (SAC) |  | 1b,2a,5 | P3[0.75%],G6@H[0.75%],ColFl[0.75%] | G6[2%],G8[2%] | none | na | Strength degredation | nr | nr | 0.003 | 0.03 | nr | 3.2 | 130 | 1.6 | 180 | 0.8 | 170 | 180 | 170 | 130 | 4%
UCSDLAC-4-2 | U0006b | nr | UCSD | Uang | nr | FEMA, County of LA | 2000-08-21 | repair | nr | na | BHaunch | B:BU w/ tf=1.375, bf=.5 (Gr50) triang | T:bm-col;B:bm&haunch-col | DCP,YB | BmF:DCP,YB;HFlg:OHCP,Convex; HW: F | FCAW E70T-4 (Lincoln NS-3M) | A36 | 41.2 | 42.3 | 43.5 | 37.3 | BU17 | 142 |  | BU30 | 42.3 | 47.1 | 37.3 | 49.7 | BU30 | 77 | 80 | nr | 0 | 0.5 | W | n | n | 2side w/ UCSDLAC-4-1 | bm | Static Cyclic (SAC) |  | 1b,2a,5 | P3[0.75%],ColFl[0.75%] | G6[2%],G8[3%] | none | na | Strength degredation | nr | nr | 0.003 | 0.03 | nr | 3.2 | 120 | 1.6 | 180 | 0.8 | 170 | 180 | 170 | 120 | 4%
UCSDLAC-5-1 | U0006b | nr | UCSD | Uang | nr | FEMA, County of LA | 2000-08-21 | repair | nr | na | BHaunch | B:BU w/ tf=1.875, bf=.5 (Gr50) triang | T:bm-col;B:bm&haunch-col | DCP,YB | BmF:DCP,YB;HFlg:OHCP,Convex; HW: F | FCAW E70T-4 (Lincoln NS-3M) | A36 | 42.3 | 44.2 | 43.1 | 44.5 | BU17 | 221 |  | BU30 | 44.6 | 45.4 | nr | 43.8 | BU30 | 109 | 80 | nr | 0 | 0.5 | W | n | n | 2side w/ UCSDLAC-5-2 | bm | Static Cyclic (SAC) |  | 1b,2a,5 | P3[0.375%],TBG2[0.375%],G6@haunch[0.5%],G6 outside H[0.75%],ColFl above beams[0.75%],ColWeb outside PZ[%] | G6[2%],G8[3%] | none | na | Buckling | nr | nr | 0.008 | 0.036 | nr | 4 | 250 | 2.4 | 300 | 0.8 | 270 | 280 | 300 | 270 | 5%
UCSDLAC-5-2 | U0006b | nr | UCSD | Uang | nr | FEMA, County of LA | 2000-08-21 | repair | nr | na | BHaunch | B:BU w/ tf=1.875, bf=.5 (Gr50) triang | T:bm-col;B:bm&haunch-col | DCP,YB | BmF:DCP,YB;HFlg:OHCP,Convex; HW: F | FCAW E70T-4 (Lincoln NS-3M) | A36 | 42.3 | 44.2 | 43.1 | 44.5 | BU17 | 221 |  | BU30 | 44.6 | 45.4 | nr | 43.8 | BU30 | 109 | 80 | nr | 0 | 0.5 | W | n | n | 2side w/ UCSDLAC-5-1 | bm | Static Cyclic (SAC) |  | 1b,2a,5 | P3[0.375%],TBG2[0.375%],G6@haunch[0.5%],G6 outside H[0.75%],ColFl above beams[0.75%],ColWeb outside PZ[%] | G6[2%] | none | na | Buckling | nr | nr | 0.008 | 0.033 | nr | 3.2 | 300 | 3.2 | 300 | 0.8 | 270 | 290 | 300 | 300 | 4%
UCSDLAC-6-1 | U0006b | nr | UCSD | Uang | nr | FEMA, County of LA | 2000-08-21 | repair | nr | na | BHaunch | B:BU w/ tf=1.375, bf=.5 (Gr50) triang | T:bm-col;B:bm&haunch-col | DCP,YB | BmF:DCP,YB;HFlg:OHCP,Convex; HW: F | FCAW E70T-4 (Lincoln NS-3M) | A36 | 41.3 | 44.1 | 43.5 | 45 | BU17 | 142 |  | BU30 | 44.1 | 43.4 | 45 | 37.7 | BU30 | 77 | 80 | nr | 0 | 0.5 | W | n | n | 2side w/ UCSDLAC-6-2 | bm | Static Cyclic (SAC) |  | 1b,2a,5 | P3[0.5%],TBG2[0.5%],G6[0.5%],ColFl above beams[0.75%],TBG6@H[1%] | G6[2%],G1[3%],G8[3%] | none | na | Strength degredation | nr | nr | 0.0028 | 0.03 | nr | 3.2 | 170 | 1.6 | 210 | 0.8 | 180 | 210 | 200 | 170 | 4%
UCSDLAC-6-2 | U0006b | nr | UCSD | Uang | nr | FEMA, County of LA | 2000-08-21 | repair | nr | na | BHaunch | B:BU w/ tf=1.375, bf=.5 (Gr50) triang | T:bm-col;B:bm&haunch-col | DCP,YB | BmF:DCP,YB;HFlg:OHCP,Convex; HW: F | FCAW E70T-4 (Lincoln NS-3M) | A36 | 41.3 | 44.1 | 43.5 | 45 | BU17 | 142 |  | BU30 | 44.1 | 43.4 | 45 | 37.7 | BU30 | 77 | 80 | nr | 0 | 0.5 | W | n | n | 2side w/ UCSDLAC-6-1 | bm | Static Cyclic (SAC) |  | 1b,2a,5 | P3[0.5%],TBG2[0.5%],G6[0.5%],ColFl above beams[0.75%],TBG6@H[1%] | G1[3%], G6[4%],G8[4%] | none | na | Strength degredation | nr | nr | 0.0028 | 0.029 | nr | 3.2 | 170 | 1.6 | 220 | 0.8 | 200 | 220 | 200 | 170 | 4%
UTH1S | E9611,NIST98 | 1996-11-26 | UTA | Engelhardt | nr | NIST, AISC | 1999-03-10 | modification | aka UT-12 | na | BHaunch | B:W21x93 triang H(50); 1/2" vert web stiff | T:bm-col; B:BmF&HF&W-col | DCP,YB | BmF:DCP,YB;HFlg:OHCP,NB | FCAW E70T-4;Haunch:E71T-8 | A572Gr50 | nr | nr | nr | nr | W12 | 279 | 12 | A36 | nr | nr | 49 | 50 | W30 | 99 | 144 | nr | 0 | 0 | B | n | n | 2side w/UTH1N | col | Static Cyclic (ATC-24) | 1.2 | 2a,5 | TBG2&G6[nr] | TBG1[nr],G6[nr],G8[nr] | TW4[end],TG4@weld acc hole[end] | stable; did not grow | Complete | nr | nr | nr | 0.047 | nr | 7.2 | 75 | 3 | 260 | 1.44 | 170 | 260 | 160 | 110 | 5%
UTH1N | E9611,NIST98 | 1996-11-26 | UTA | Engelhardt | nr | NIST, AISC | 1999-03-10 | modification | aka UT-11 | na | BHaunch | B:W21x93 triang H(50); 1/2" vert web stiff | T:bm-col; B:BmF&HF&W-col | DCP,YB | BmF:DCP,YB;HFlg:OHCP,NB | FCAW E70T-4;Haunch:E71T-8 | A572Gr50 | nr | nr | nr | nr | W12 | 279 | 12 | A36 | nr | nr | 49 | 50 | W30 | 99 | 144 | nr | 0 | 0 | B | n | n | 2side w/UTH1S | col | Static Cyclic (ATC-24) | 1.2 | 2a,5 | TG2&G6[nr] | TG1[nr] | TW4[first],S5[nr],BmW@BFlg[end] | gradual | Fracture | nr | nr | nr | 0.015 | nr | 3.6 | 260 | 3.6 | 260 | 1.44 | 170 | 255 | na | na | 2.5%
UT-21 | NIST98 | nr | UTA | Engelhardt | nr | NIST, AISC | 1999-03-07 | modification | nr | na | BHaunch | B:W21x93 triang H(Gr50) | T:bm-col; B:BmF&HF&W-col | DCP,YB | BmF:DCP,YB;HFlg:OHCP,NB | FCAW E70T-4;Haunch:E71T-8 | A572Gr50 | nr | nr | nr | nr | W12 | 279 | 12 | A36 | nr | nr | 49 | 50 | W30 | 99 | 144 | nr | 0 | 0 | B | yes | n | 2side w/UT-22 | col | Static Cyclic (ATC-24) | nr | 2a,4,5 | nr | G1[nr] | none | nr | Complete | nr | nr | nr | 0.03 | nr | nr |  | nr | nr | 1.44 |  |  |  |  | nr
UT-42 | NIST98 | nr | UTA | Engelhardt | nr | NIST, AISC | 1999-03-07 | modification | nr | na | BHaunch | B:W21x93 triang H(Gr50) | T:bm-col; B:BmF&HF&W-col | DCP,YB | BmF:DCP,YB;HFlg:OHCP,NB | FCAW E70T-4;Haunch:E71T-8 | A572Gr50 | nr | nr | nr | nr | W12 | 279 | 12 | A36 | nr | nr | 50 | 51 | W30 | 99 | 144 | nr | 0 | 0 | B | yes | n | 2side w/UT-41 | col | Static Cyclic (ATC-24) | nr | 2a,4,5 | nr | G1[nr] | none | nr | Complete | nr | nr | nr | 0.031 | nr | nr |  | nr | nr | 1.44 |  |  |  |  | nr
UT-41 | NIST98 | nr | UTA | Engelhardt | nr | NIST, AISC | 1999-03-07 | modification | nr | na | BHaunch | B:W21x93 triang H(Gr50) | T:bm-col; B:BmF&HF&W-col | DCP,YB | BmF:DCP,YB;HFlg:OHCP,NB | FCAW E70T-4;Haunch:E71T-8 | A572Gr50 | nr | nr | nr | nr | W12 | 279 | 12 | A36 | nr | nr | 50 | 51 | W30 | 99 | 144 | nr | 0 | 0 | B | yes | n | 2side w/UT-42 | col | Static Cyclic (ATC-24) | nr | 2a,4,5 | nr | G1[nr] | none | nr | Complete | nr | nr | nr | 0.031 | nr | nr |  | nr | nr | 1.44 |  |  |  |  | nr
UT-22 | NIST98 | nr | UTA | Engelhardt | nr | NIST, AISC | 1999-03-07 | modification | nr | na | BHaunch | B:W21x93 triang H(Gr50) | T:bm-col; B:BmF&HF&W-col | DCP,YB | BmF:DCP,YB;HFlg:OHCP,NB | FCAW E70T-4;Haunch:E71T-8 | A572Gr50 | nr | nr | nr | nr | W12 | 279 | 12 | A36 | nr | nr | 49 | 50 | W30 | 99 | 144 | nr | 0 | 0 | B | yes | n | 2side w/UT-21 | col | Static Cyclic (ATC-24) | nr | 2a,4,5 | nr | G1[nr] | none | nr | Complete | nr | nr | nr | 0.03 | nr | nr |  | nr | nr | 1.44 |  |  |  |  | nr
UT-32 | NIST98 | nr | UTA | Engelhardt | nr | NIST, AISC | 1999-03-07 | modification | nr | na | BHaunch | B:W21x93 triang H(Gr50) | T:bm-col; B:BmF&HF&W-col | DCP,YB | BmF:DCP,YB;HFlg:OHCP,NB | FCAW E70T-4;Haunch:E71T-8 | A572Gr50 | nr | nr | nr | nr | W12 | 279 | 12 | A36 | nr | nr | 50 | 52 | W30 | 99 | 144 | nr | 0 | 0 | B | n | n | 2side w/UT-31 | col | Static Cyclic (ATC-24) | nr | 2a,5 | nr | nr | TW[nr] | nr | Fracture | nr | nr | nr | 0.013 | nr | nr |  | nr | nr | 1.44 |  |  |  |  | nr
UT-31 | NIST98 | nr | UTA | Engelhardt | nr | NIST, AISC | 1999-03-07 | modification | nr | na | BHaunch | B:W21x93 triang H(Gr50) | T:bm-col; B:BmF&HF&W-col | DCP,YB | BmF:DCP,YB;HFlg:OHCP,NB | FCAW E70T-4;Haunch:E71T-8 | A572Gr50 | nr | nr | nr | nr | W12 | 279 | 12 | A36 | nr | nr | 50 | 52 | W30 | 99 | 144 | nr | 0 | 0 | B | n | n | 2side w/UT-32 | col | Static Cyclic (ATC-24) | nr | 2a,5 | nr | nr | TW[nr] | nr | Fracture | nr | nr | nr | 0.025 | nr | nr |  | nr | nr | 1.44 |  |  |  |  | nr
UCSD6 | U9603,SAC9706 | 1995-09-19 | UCSD | Uang | nr | SAC, FEMA | 1999-03-06 | new | nr | na | BHaunch | B:WT10.5x46.5(Gr50) straight H, BmW stiff pl | T:bm-col;B:bm&Hflg&&Hw-col | DCP,BR,F | Bm&H:DCP,BR,F | FCAW E70TG-K2 (Lincoln NR-311Ni) | A572Gr50 | nr | 56 | 53 | 51 | W14 | 176 | 11.3 | A36 | nr | 54 | 47 | 57 | W30 | 99 | 142 | nr | 0.75 | 0 | B | n | n | 1side | bm | Static Cyclic (ATC-24) | 1.4 | - | BHaunch[.75],UpperP3[2] | TG1@col[3],BG1outsideH[nr],BG1@col(after fracture)[3] | Bbm-H fillet weld[2],TG3[4],TG4[4] | nr | Fracture | nr | 0.02 | 0.007 | 0.024 | 489 | 4.2 | 135 | 2.8 | 140 | 1.42 | 115 | 140 | 135 | na | 2.958%
UCSD1R | U9603,U9606,SAC9706,NIST98 | 1995-03-31 | UCSD | Uang | nr | SAC, FEMA | 1999-03-06 | modification w/o repair | reuse UCSD1 | na | BHaunch | B:W21x93 (A36) triang haunch,cont pl 5/8" @ Hflg,vert stiff pl @BmW | T:bm-col;B:bm-H,H-col only | DCP,YB | HFlg:OHPP+F;HWeb:double fillet | T:FCAW E70T-4;B:FCAW E71T-8 (Lincoln NR-232) | A572Gr50 | nr | 56 | 53 | 51 | W14 | 176 | 11.3 | A36 | nr | 54 | 47 | 57 | W30 | 99 | 142 | nr | 0.375 | 0 | B | n | n | 1side | bm | Static Cyclic (ATC-24) | 1.4 | 2a | BHaunch[3],vert stiff[3] | TG1@col[2],BG1outsideH[3],G6,G8[3],BmBFtwist[3] | TW4[4],TG4@acc hole[4] | nr | Fracture | nr | 0.04 | nr | 0.038 | 520 | 5.75 | 75 | 2.8 | 140 | 1.42 | 110 | 140 | 125 | 75 | 4.049%
UCSD5R | U9606,NIST98 | 1995-08-25 | UCSD | Uang | nr | NSF | 1999-04-23 | repair+modification | SD5 repair | na | BHaunch | B:W21x93 triang haunch;replace part of BColFlg | T:bm-col;B:haunch-col only | DCP,BR | nr | FCAW E71T-8 | A572Gr50 | nr | nr | 53 | 51 | W14 | 176 | 11.3 | A36 | nr | nr | 47 | 57 | W30 | 99 | 142 | nr | 0.375 | 0 | W | n | n | 1side | bm | Dynamic Cyclic (1 hz, 3% max story drift) | nr | 6b | nr | TBG1[nr] | BG4@buckle[4th run through time hist] | nr | Complete | nr | nr | nr | 0.015 | nr | nr | nr | nr | nr | 1.42 | nr | nr | nr | nr | nr
UTA1R | E9603,SAC9706,NIST98 | 1995-10-20 | UTA | Engelhardt | nr | SAC, FEMA | 1999-03-06 | repair+modification | reuse UTA1, replace part of top flg weld | na | BHaunch | T:repair weld flaws;B:W18x143(50) triang H, replace BmF & ColF pcs,BmWdoub,WebStiffpl | T:bm-col;B;bm&H-col | DCP,BR,F | BmF:DoubBevPP,NB,F;HF:OHCP,NB,F | T:FCAW E70T-4 & E71T-8;B: E71T-8 | A572Gr50 | nr | 54 | 49 | nr | W14 | 257 | 11.3 | A36 | nr | 59 | 42 | 48 | W36 | 150 | 142.1875 | 26.1875 | 0.5 | 0 | W | n | n | 1side | bm | Static Cyclic (ATC-24 modified) | 1 | 2a | TBG2outsideH[1],P3[2],G6[2],FarColF[3] | TG1[3],G6[3],BG1[4] | S2[4],TW2[4] | sudden | Fracture | 0.019 | nr | nr | 0.019 | nr | 4 | 280 | 3 | 280 | 1.421875 | 200 | 280 | na | na | 2.813%
UTNSF4 | E9701,NIST98 | nr | UTA | Engelhardt | nr | NSF | 1998-12-19 | modification | nr | na | BHaunch | B:W18x143 (Gr50) triang haunch | T:bm-col;B:bm&H-col? | DCP,BR | BmF:DCP,BR; H: nr | Bm: E70T-4; H:nr | A572Gr50 | nr | nr | nr | nr | W14 | 455 | 11.3 | A36 | nr | nr | 43 | 47 | W36 | 150 | 143.5 | nr | nr | nr | WB | n | n | 1side | bm | Static Cyclic | nr | 2a | nr | nr | TW[nr] | nr | nr | nr | nr | nr | 0.015 | nr | nr |  | nr | nr | 1.435 |  |  |  |  | nr
UCBAN1 | P9603,SAC9706 | 1996-01-23 | UCB | Popov | nr | SAC, FEMA | 1999-03-06 | new | nr | na | BHaunch | B: straight haunch from WT9x71.5(Gr50),w/ cont pl, BmW stiff | T:bm-col;B:bm&HF&W-col | nr | nr | nr | A572Gr50 | nr | nr | nr | nr | W14 | 257 | 11.5 | A36 | nr | nr | nr | nr | W36 | 150 | 142.6875 | nr | 0.625 | 0 | B | n | n | 1side | bm | Static Cyclic (ATC-24) | 1 | 2c | TG2@bmWstiff&@col[.5],BG2[2],G6[2],P3[1],HWeb[2],bolt slip[3] | none | TG3[4],S5[4],BG4@cope[4] | sudden | Fracture | 0.015 | 0.009 | 0.007 | nr | 480 | 2.5 | 280 | 2.5 | 280 | 1.426875 | 220 | na | na | na | 1.752%
UCBRN2 | P9603,SAC9706,NIST98 | 1995-08-15 | UCB | Popov | nr | SAC, FEMA | 1999-03-06 | repair+modification | reuse UCBPN2 | na | BHaunch | B:W18x143 triang H (Gr50) w/ cont pl & BmW stiff; repl. pcs of BmF(A36),ColF,ColW,cont pl; new BmWdoubler | T:bm-col;B:bm&H-col | DCP,YB | Bm:DoubPP(D&OH),backgouge;H:OHCP,?B | T:FCAW E70T-4;B:FCAW E70 w/ notch tough | A572Gr50 | nr | 54 | 48 | nr | W14 | 257 | 11.5 | A572Gr50 | nr | 63 | 61 | 60 | W36 | 150 | 142.6875 | nr | 0.5 | 0 | W pl | n | n | 1side | bm | Static Cyclic (ATC-24) | 1 | 1a,2a | BG2@H end[2],TG2@col & @bm stiff pl[2],P3[2],G6[nr],far ColFlg[2] | none | BG4@Haunch end[4] | nr | Fracture | 0.018 | 0.014 | 0.012 | 0.014 | 620 | 3.4 | 320 | 3.4 | 320 | 1.426875 | 250 | 300 | na | na | 2.383%
SDN2C-1 | U9704,U9706,U9805,NIST98 | 1997 | UCSD | Uang | nr | NIST,NSIF | 1999-04-23 | modification | aka UCSD?2 | na | BHaunch | B:W18x143 (Gr50) triang haunch | T:bm-col;B:bm&haunch-col | DCP,YB | BmF:DCP,BR,F;H:OHPP,F on far side | FCAW E70T-4,E71T-8 fillet; Haunch: E71T-8 | A572Gr50 | nr | 75 | nr | 61 | W14 | 426 | 12 | A36 | nr | 49 | 49 | 48 | W36 | 150 | 144 | nr | 3/4" @ haunch | 0 | B | 5 ksi, 3" dk + 3.25" ltwt fill, x 8' wide (12% composite) | n | 2side w/SDN2C-2 | bm | Static Cyclic (ATC-24) | 1.2 | 2a,4,5 | TG2[nr],BG2 beyond haunch [nr] | TBG1[nr] | slab[.5] | na | Complete | nr | nr | nr | 0.0328 | nr | 4.8 | 250 | 3.6 | 275 | 1.44 | 200 | 250 | 275 | na | 3.333% | 4% story drift, 2300 k-' energy diss. for SDN2C-1&2
SDN2-1 | U9704,U9706,U9805,NIST98 | 1997 | UCSD | Uang | nr | NIST,NSIF | 1998-12-18 | modification | aka UCSD11 | na | BHaunch | B:W18x143 (Gr50) triang haunch | T:bm-col;B:bm&haunch-col | DCP,YB | BmF:DCP,BR,F;H:OHPP,F on far side | FCAW E70T-4,E71T-8 fillet; Haunch: E71T-8 | A572Gr50 | nr | 75 | nr | 61 | W14 | 426 | 12 | A36 | nr | 49 | 49 | 48 | W36 | 150 | 144 | 39.31667 | 3/4" @ haunch | 0 | B | n | n | 2side w/SDN2-2 | bm | Static Cyclic (ATC-24) | 1.2 | 2a,5 | TBG2[1],HaunchFlg[nr],G6[2],bolt slip[2] | G1[2],G6[nr],G8[3] | TW2[3] | brittle | Fracture | 0.017 | nr | nr | 0.0084 | 339.48 | 2.4 | 225 | 2.4 | 225 | 1.44 | 200 | na | na | na | 1.667% | 1.7% story drift, 850 k-' energy diss. for SDN2-1&2
SDN2-2 | U9704,U9706,U9805,NIST98 | 1997 | UCSD | Uang | nr | NIST,NSIF | 1999-04-23 | modification | aka UCSD12 | na | BHaunch | B:W18x143 (Gr50) triang haunch | T:bm-col;B:bm&haunch-col | DCP,YB | BmF:DCP,BR,F;H:OHPP,F on far side | FCAW E70T-4,E71T-8 fillet; Haunch: E71T-8 | A572Gr50 | nr | 75 | nr | 61 | W14 | 426 | 12 | A36 | nr | 49 | 49 | 48 | W36 | 150 | 144 | 39.31667 | 3/4" @ haunch | 0 | B | n | n | 2side w/SDN2-1 | bm | Static Cyclic (ATC-24) | 1.2 | 2a,5 | TBG2[1],HaunchFlg[nr],G6[2],bolt slip[2] | G1[2],G6[nr] | TW2[3] | brittle | Fracture | 0.018 | nr | nr | 0.0238 | 546.12 | nr | nr | nr | nr | 1.44 | nr | nr | nr | nr | nr | 1.7% story drift, 850 k-' energy diss. for SDN2-1&2
SDN2C-2 | U9704,U9706,U9805,NIST98 | 1997 | UCSD | Uang | nr | NIST,NSIF | 1999-04-23 | modification | aka UCSD?1 | na | BHaunch | B:W18x143 (Gr50) triang haunch | T:bm-col;B:bm&haunch-col | DCP,YB | BmF:DCP,BR,F;H:OHPP,F on far side | FCAW E70T-4,E71T-8 fillet; Haunch: E71T-8 | A572Gr50 | nr | 75 | nr | 61 | W14 | 426 | 12 | A36 | nr | 49 | 49 | 48 | W36 | 150 | 144 | nr | 3/4" @ haunch | 0 | B | 5 ksi, 3" dk + 3.25" ltwt fill, x 8' wide (12% composite) | n | 2side w/SDN2C-1 | bm | Static Cyclic (ATC-24) | 1.2 | 2a,4,5 | TG2[nr],BG2 beyond haunch [nr] | TBG1[nr] | slab[.5] | na | Complete | nr | nr | nr | 0.03 | nr | 4.8 | 250 | 3.6 | 275 | 1.44 | 200 | 250 | 275 | na | 3.333% | 4% story drift, 2300 k-' energy diss. for SDN2C-1&2
UTA1RB | E9603,SAC9706,NIST98 | 1995-11-10 | UTA | Engelhardt | nr | SAC, FEMA | 1999-03-06 | repair+modification | reuse UTA1R | na | BHaunch, TCP | T:5/8" tapered CP;B:see UTA1R | T:bm&cp-col;B;bm&H-col | BmF:DoubBevPP,NB;CP:DCP,NB | BmF:DoubBevPP,NB,F;HF:OHCP,NB,F | FCAW E71T-8 | A572Gr50 | nr | 54 | 49 | nr | W14 | 257 | 11.3 | A36 | nr | 59 | 42 | 48 | W36 | 150 | 142.1875 | 26.1875 | 0.5 | 0 | W | n | n | 1side | bm | Static Cyclic (ATC-24 modified) | 1 | - | P3[3],ColF[3],col twist[5] | TG1[1],G6[3],BG1[4],TP1[5],G8[5] | none | na | Equipment Limit | 0.028 | nr | nr | 0.028 | nr | 5 | 200 | 3 | 250 | 1.421875 | 200 | 250 | 210 | na | 3.516%
SFCCC61 | U9608 | 1996-05-17 | UCSD | Uang | FE | wh | 1999-04-15 | new | nr | na | BHaunch,TBFP | T:1"rect pl, Gr50(57); B:WT+1" rect pl; 3/8" vert web stiff | T:fp-col;B:fp&H-col | DCP+F,B? | fp:shopPP+F(far side);HF:shopCP+F,NB | FCAW E71T-8 (Lincoln NR-232) | A572Gr50 | nr | 63 | 67 | 67 | W24 | 279 | 12.5 | A572Gr50 | nr | 52 | 50 | 50 | W16 | 89 | 120 | 37.35 | 1 | 0 | W | n | n | 2side w/SFCCC62 | bm | Static Cyclic (ATC-24) | 1.25 | 1a,5 | wh | wh | wh | wh | wh | wh | wh | wh | wh | wh | wh | wh | wh | wh | wh | wh | wh | wh | wh | nr
SFCCC62 | U9608 | 1996-05-17 | UCSD | Uang | FE | wh | 1999-04-15 | new | nr | na | BHaunch,TBFP | T:1"rect pl, Gr50(57); B:WT+1" rect pl; 3/8" vert web stiff | T:fp-col;B:fp&H-col | DCP+F,B? | fp:shopPP+F(far side);HF:shopCP+F,NB | FCAW E71T-8 (Lincoln NR-232) | A572Gr50 | nr | 63 | 67 | 67 | W24 | 279 | 12.5 | A572Gr50 | nr | 62 | 58 | 52 | W18 | 86 | 120 | 37.35 | 1 | 0 | W | n | n | 2side w/SFCCC61 | bm | Static Cyclic (ATC-24) | 1.25 | 1a,5 | wh | wh | wh | wh | wh | wh | wh | wh | wh | wh | wh | wh | wh | wh | wh | wh | wh | wh | wh | nr
UCSD3R | U9603,U9606,SAC9706,NIST98 | 1995-04-28 | UCSD | Uang | nr | SAC, FEMA | 1999-03-06 | repair+modification | reuse UCSD3 | na | BHaunch,TF thickened | T:1.5" repl. bm flg (sim UCSD2R) + web stiff pls;B:W21x93 triang haunch w/ pls (sim UCSD1R) | T:bm-col;B:bm&H-col | DCP,BR,F | BmF:DCP,YB;HFlg:OHPP+F;HWeb:double fillet | B:Bm:FCAW E70T-4,H: E71T-8;T:E71T-8 (Lincoln NR-232) | A572Gr50 | nr | 56 | 53 | 51 | W14 | 176 | 11.3 | A36 | nr | 54 | 47 | 57 | W30 | 99 | 142 | nr | 0.375 | 0 | W | n | n | 1side | bm | Static Cyclic (ATC-24) | 1.4 | 2a | TBG2[2],vert stiff pls[4] | TG1outside thk flg[3],BG1outsideH[3],G6 | TG4@buckle[5] | nr | Fracture | nr | 0.05 | 0.007 | 0.05 | 895 | 7.6 | 80 | 3 | 155 | 1.42 | 120 | 155 | 140 | 120 | 5.352%
SFCCC81 | U9608,NIST98 | 1996-06-20 | UCSD | Uang | FE | wh | 1999-04-15 | new | nr | na | BHaunch,TFP | T:1"rect pl, Gr50(57); B:3/4"Web+1"tap Flg,Gr50(57); 3/4" vert web stiff | T:fp-col; B:BmF&HF&HW-col | DCP,BR,F? | BmF:DCP,YB;HF:OHCP,BR,F | FCAW E71T-8 (Lincoln NR-232) | A572Gr50 | nr | 63 | 67 | 67 | W24 | 279 | 12.5 | A572Gr50 | nr | 52 | 48 | 48 | W16 | 89 | 120 | 34 | 1 | 0 | B | n | n | 2side w/SFCCC82 | bm | Static Cyclic | 1.25 | 1a,5 | wh | wh | wh | wh | wh | wh | wh | wh | wh | wh | wh | wh | wh | wh | wh | wh | wh | wh | wh | nr
SFCCC82 | U9608,NIST98 | 1996-06-20 | UCSD | Uang | FE | wh | 1999-04-15 | new | nr | na | BHaunch,TFP | T:1"rect pl, Gr50(57); B:3/4"Web+1"tap Flg,Gr50(57); 3/4" vert web stiff | T:fp-col; B:BmF&HF&HW-col | DCP,BR,F? | BmF:DCP,YB;HF:OHCP,BR,F | FCAW E71T-8 (Lincoln NR-232) | A572Gr50 | nr | 63 | 67 | 67 | W24 | 279 | 12.5 | A36 | nr | 54 | 50 | 52 | W18 | 86 | 120 | 34 | 1 | 0 | B | n | n | 2side w/SFCCC81 | bm | Static Cyclic | 1.25 | 5 | wh | wh | wh | wh | wh | wh | wh | wh | wh | wh | wh | wh | wh | wh | wh | wh | wh | wh | wh | nr
UCSD4R | U9606,NIST98 | 1995-08-18 | UCSD | Uang | nr | NSF | 1999-04-23 | repair+modification | SD4 repair | na | BHaunch,TRib | B:W21x93 triang haunch;T:2 ribs under TFlg;replace part of BColFlg | T:bm&ribs-col;B:haunch-col only | nr | nr | FCAW E71T-8 | A572Gr50 | nr | nr | 53 | 51 | W14 | 176 | 11.3 | A36 | nr | nr | 47 | 57 | W30 | 99 | 142 | nr | 0.375 | 0 | W | n | n | 1side | bm | Dynamic Cyclic (1 hz, 3% max story drift) | nr | 6b | P3[nr],BHaunchFlg[nr] | TBG1[nr],G8[nr] | TW3@BmFlg[nr] | sudden | Complete | nr | nr | nr | 0.013 | nr | nr | nr | nr | nr | 1.42 | nr | nr | nr | nr | nr
UMSP10.1 | ST0001 | 1999-09-01 | U Michigan | Goel, Stojadinovic | nr | SAC, FEMA | 2000-07-05 | new | Lateral bracing | FF | BmWGap | Straight cut bm web: gap 3" from col face, allows 3" "free flange". Trap shear/web pl. | TB:bm-col | DCP,BW | DCP,BR,F | E70T-7 | A572Gr50 | 59 | 59 | nr | nr | W14 | 257 | 12 | A572Gr50 | 54.2 | 54.2 | na | na | W24 | 68 | 142.2 | nr | 0.75 | 0 | Wpl | n | n | 1side | bm | Static Cyclic (SAC) | nr | 1a | TG2[0.75%],P3[1%],BG2[1%],P1[2%],S4[2%],G6@wah[3%] | TBG1@FF[2%] | TS2[3%],BS2[4%] | nr | Equipment Limit | 0.0255 | 0.0159 | 0.0176 | nr | nr | 5.78 | 215 | 5.8 | 215 | 1.422 | 140 | 180 | 200 | 220 | 4.065%
UMSP10.2 | ST0001 | 1999-10-04 | U Michigan | Goel, Stojadinovic | nr | SAC, FEMA | 2000-07-05 | new | Lateral bracing | FF | BmWGap | Straight cut bm web: gap 3" from col face, allows 3" "free flange". Trap shear/web pl. | TB:bm-col | DCP,BW | DCP,BR,F | E70T-7 | A572Gr50 | 59 | 59 | nr | nr | W14 | 257 | 12 | A572Gr50 | na | na | na | na | W30 | 124 | 142.2 | nr | 0.75 | 0 | Wpl | n | n | 1side | bm | Static Cyclic (SAC) | nr | 1a | BG2[0.75%],P1[0.75%],TBG2@wah[1%],P3[1.5%],G6[2%],S4[2%] | TBG1@FF[3%] | none | na | Equipment Limit | 0.027 | 0.0301 | 0.0079 | nr | nr | 5.72 | 238 | 5.7 | 238 | 1.422 | 150 | 210 | 230 | 238 | 4.023%
UMSP8.2 | ST0001 | 1999-07-27 | U Michigan | Goel, Stojadinovic | nr | SAC, FEMA | 2000-07-05 | new | Lateral bracing | FF | BmWGap | Straight cut bm web: gap 3" from col face, allows 3" "free flange". Trap shear/web pl. | TB:bm-col | DCP,BW | DCP,BR,F | E70T-7 | A572Gr50 | 56 | 56 | nr | nr | W14 | 120 | 12 | A572Gr50 | 53.4 | 53.4 | 45.4 | 49.1 | W30 | 124 | 142.25 | nr | 0.75 | 0.625 | Wpl | n | n | 1side | bm | Static Cyclic (SAC) | nr | 1a | TBG2[.75%],P1[0.75%],G6[1.5%] | BG1[2%],G6[3%],TG2[3%],S4[4%],G8[4%] | none | na | Complete | 0.0417 | 0.0486 | 0.0082 | nr | nr | 7.17 | 55 | 4.26 | 84.3 | 1.4225 | 55 | 77 | 82 | 66 | 5.04%
UMSP9.1 | ST0001,G9901,SAC9904 | 1998-12-15 | U Michigan | Goel, Stojadinovic | nr | NSF | 2000-07-05 | new | Lateral bracing | FF | BmWGap | Modified wah, Bm web gap 3" from col face, allows 3" "free flange". Trap shear/web pl. | TB:bm-col+web pl | DCP,BW | DCP,BR,F | BmF: E70TG-K2; F:E71T-8 | A572Gr50 | 57 | 57 | nr | nr | W14 | 176 | 12 | A572Gr50 | 57.5 | 57.5 | 49.8 | 56.4 | W30 | 99 | 142.21 | nr | 0.75 | 0 | Wpl (see Ref.) | n | n | 1side | bm | Static Cyclic (SAC) | nr | 1a | P3[2%],TBG2@gap[3%] | TBG1[5%] | TBG4[end],S1[end] | sudden but not brittle | Fracture | 0.034 | nr | 0.023 | nr | nr | 6.7 | 145 | 6.7 | 145 | 1.4221 | 90 | 115 | 130 | 140 | 4.711%
UMSP9.2 | ST0001,SAC9904 | 1999-02-15 | U Michigan | Goel, Stojadinovic | nr | NSF | 2000-09-25 | new | Loading modified after 2% plastic to protect equipment, Lateral bracing | FF | BmWGap | Modified wah, Bm web gap 3" from col face, allows 3" "free flange". Trap shear/web pl. | TB:bm-col+web pl | DCP,BW | DCP,BR,F | BmF: E70TG-K2; F:E71T-8 | A572Gr50 | 57 | 57 | nr | nr | W14 | 176 | 12 | A572Gr50 | 44.5 | 44.5 | 40.8 | 42.9 | W30 | 99 | 142.21 | 27.6 | 0.75 | 0.75 | Wpl (see Ref.) | n | n | 1side | bm | Static Cyclic (SAC): modified after 2% plastic to protect equipment | nr | 1a | TBG2&G6[first] | TBG1&G6[2%],G8[nr] | none | na | Equipment Limit | 0.034 | 0.029 | 0.0003 | nr | nr | 4.27 | 110 | 3 | 125 | 1.4221 | 100 | 125 | 110 | na | 3.003%
UTDOG1S | E9612 | 1996-12-20 | UTA | Engelhardt | nr | NIST, AISC | 1999-03-10 | modification | nr | na | BRBS | B: radius flg cuts | TB:bm-col | DCP,YB | DCP,BR,F | FCAW E70T-4;B:E71T-8 for fillet | A572Gr50 | nr | nr | nr | nr | W12 | 279 | 12 | A36 | nr | nr | nr | nr | W30 | 99 | 144 | nr | 0 | 0 | B | n | n | 2side w/UTDOG1N | col | Static Cyclic (ATC-24) | nr | 2a,5 | BG2@RBS[first],TG2@col[nr],P3[nr],Col Flg[nr] | G8[nr] | BW4[first],TW4[end],S5[end] | nr | Fracture | nr | nr | nr | 0.007 | nr | 2.4 | 180 | 2.4 | 180 | 1.44 | 140 | na | na | na | 1.667%
UTDOG1N | E9612 | 1996-12-20 | UTA | Engelhardt | nr | NIST, AISC | 1999-03-10 | modification | nr | na | BRBS | B: radius flg cuts | TB:bm-col | DCP,YB | DCP,BR,F | FCAW E70T-4;B:E71T-8 for fillet | A572Gr50 | nr | nr | nr | nr | W12 | 279 | 12 | A36 | nr | nr | nr | nr | W30 | 99 | 144 | nr | 0 | 0 | B | n | n | 2side w/UTDOG1S | col | Static Cyclic (ATC-24) | 1.2 | 2a,5 | BG2@RBS[first],TG2@col[nr],P3[nr],Col Flg[nr] | G8[nr] | BW4[first],TW4[end],S5[end] | nr | Fracture | nr | nr | nr | 0.007 | nr | 2.4 | 180 | 2.4 | 180 | 1.44 | 140 | na | na | na | 1.667%
UTRBS11 | NIST98 | nr | UTA | Engelhardt | nr | NIST, AISC | 1998-12-17 | modification | nr | na | BRBS | B: radius flg cuts | TB:bm-col | DCP,YB | DCP,BR | FCAW E70T-4 | A572Gr50 | nr | nr | 49 | 57 | W12 | 279 | 12 | A36 | nr | nr | 49 | 50 | W36 | 150 | 144 | 23 | 0 | 0 | B | n | n | 2side w/UTRBS12 | col | Static Cyclic (ATC-24) | nr | 2a,5 | nr | nr | BW[nr] | nr | Fracture | nr | nr | nr | 0.006 | nr | nr |  | nr | nr | 1.44 |  |  |  |  | nr
UTRBS21 | NIST98 | nr | UTA | Engelhardt | nr | NIST, AISC | 1998-12-17 | modification | Original E70T-4 welds replaced. | na | BRBS | B: radius flg cuts | TB:bm-col | DCP,BW | DCP,BR | E71T-8 | A572Gr50 | nr | nr | 49 | 57 | W12 | 279 | 12 | A36 | nr | nr | 49 | 50 | W36 | 150 | 144 | 23 | 0 | 0 | B | 4.0ksi, (3"dk+3.5" ltwt fill)x8ft, wwf reinf, 1 stud/ft | n | 2side w/UTRBS22 | col | Static Cyclic (ATC-24) | nr | 4,5 | nr | nr | BG7@kline[first],BW[last] | nr | Fracture | nr | nr | nr | 0.021 | nr | nr |  | nr | nr | 1.44 |  |  |  |  | nr
UTRBS22 | NIST98 | nr | UTA | Engelhardt | nr | NIST, AISC | 1998-12-17 | modification | Original E70T-4 welds replaced. | na | BRBS | B: radius flg cuts | TB:bm-col | DCP,BW | DCP,BR | E71T-8 | A572Gr50 | nr | nr | 49 | 57 | W12 | 279 | 12 | A36 | nr | nr | 49 | 50 | W36 | 150 | 144 | 23 | 0 | 0 | B | 4.0ksi, (3"dk+3.5" ltwt fill)x8ft, wwf reinf, 1 stud/ft | n | 2side w/UTRBS21 | col | Static Cyclic (ATC-24) | nr | 4,5 | nr | nr | BG7@kline[first],BW[last] | nr | Fracture | nr | nr | nr | 0.021 | nr | nr |  | nr | nr | 1.44 |  |  |  |  | nr
UTRBS12 | NIST98 | nr | UTA | Engelhardt | nr | NIST, AISC | 1998-12-17 | modification | nr | na | BRBS | B: radius flg cuts | TB:bm-col | DCP,YB | DCP,BR | FCAW E70T-4 | A572Gr50 | nr | nr | 49 | 57 | W12 | 279 | 12 | A36 | nr | nr | 49 | 50 | W36 | 150 | 144 | 23 | 0 | 0 | B | n | n | 2side w/UTRBS11 | col | Static Cyclic (ATC-24) | nr | 2a,5 | nr | nr | BW[nr] | nr | Fracture | nr | nr | nr | 0.006 | nr | nr |  | nr | nr | 1.44 |  |  |  |  | nr
SDN1-1 | U9704,U9706,U9805,NIST98 | 1997 | UCSD | Uang | nr | NIST,NSIF | 1999-04-23 | modification | aka UCSDRBS11 | RBS | BRBS | B: radius flg cuts | TB:bm-col | DCP,YB | DCP,BR,F | FCAW E70T-4,E71T-8 fillet | A572Gr50 | nr | 75 | nr | 61 | W14 | 426 | 12 | A36 | nr | 49 | 49 | 48 | W36 | 150 | 144 | 28.85 | 0 | 0 | B | n | n | 2side w/SDN1-2 | bm | Static Cyclic (ATC-24) | 1.2 | 2a,5 | BG2@RBS[2],TG2@col[2],bolt slip[1],G6[2] | none | TW2[2] | sudden | Fracture | 0.009 | nr | nr | 0.0016 | 66.42 | 1.2 | 140 | 1.2 | 140 | 1.44 | 140 | na | na | na | 0.8333% | 0.9% story drift, 170 k-' energy diss. for SDN1-1&2
SDN1C-1 | U9704,U9706,U9805,NIST98 | 1997 | UCSD | Uang | nr | NIST,NSIF | 1999-04-23 | modification | aka UCSDRBS21 | RBS | BRBS | B: radius flg cuts | TB:bm-col | DCP,YB | DCP,BR,F | FCAW E70T-4,E71T-8 fillet | A572Gr50 | nr | 75 | nr | 61 | W14 | 426 | 12 | A36 | nr | 49 | 49 | 48 | W36 | 150 | 144 | 28.85 | 0 | 0 | B | 5 ksi, 3" dk + 3.25" ltwt fill, x 8' wide (12% composite) | n | 2side w/SDN1C-2 | bm | Static Cyclic (ATC-24) | 1.2 | 2a,4,5 | BG2@RBS[2],TG2@col[2],G6[nr] | none | slab@col[.5],slab@RBS[1] | na | Fracture@OppBm | 0.01 | nr | nr | 0.0099 | 147.6 | 2.4 | 175 | 2.4 | 175 | 1.44 | 140 | na | na | na | 1.667% | 1.7% story drift, 330 k-' energy diss. for SDN1C-1&2
SDN1C-2 | U9704,U9706,U9805,NIST98 | 1997 | UCSD | Uang | nr | NIST,NSIF | 1999-04-23 | modification | aka UCSDRBS22 | RBS | BRBS | B: radius flg cuts | TB:bm-col | DCP,YB | DCP,BR,F | FCAW E70T-4,E71T-8 fillet | A572Gr50 | nr | 75 | nr | 61 | W14 | 426 | 12 | A36 | nr | 49 | 49 | 48 | W36 | 150 | 144 | 28.85 | 0 | 0 | B | 5 ksi, 3" dk + 3.25" ltwt fill, x 8' wide (12% composite) | n | 2side w/SDN1C-1 | bm | Static Cyclic (ATC-24) | 1.2 | 2a,4,5 | BG2@RBS[2],TG2@col[2],bolt slip[nr],G6[nr] | none | slab@col[.5],slab@RBS[1],TW2[2] | brittle | Fracture | 0.01 | nr | nr | 0.0096 | 95.94 | 1.2 | 140 | 1.2 | 140 | 1.44 | 140 | na | na | na | 0.8333% | 1.7% story drift, 330 k-' energy diss. for SDN1C-1&2
SDN1-2 | U9704,U9706,U9805,NIST98 | 1997 | UCSD | Uang | nr | NIST,NSIF | 1999-04-23 | modification | aka UCSDRBS12 | RBS | BRBS | B: radius flg cuts | TB:bm-col | DCP,YB | DCP,BR,F | FCAW E70T-4,E71T-8 fillet | A572Gr50 | nr | 75 | nr | 61 | W14 | 426 | 12 | A36 | nr | 49 | 49 | 48 | W36 | 150 | 144 | 28.85 | 0 | 0 | B | n | n | 2side w/SDN1-1 | bm | Static Cyclic (ATC-24) | 1.2 | 2a,5 | BG2@RBS[2],TG2@col[2],bolt slip[1],G6[2] | none | TW2[2] | brittle | Fracture | 0.011 | nr | nr | 0.011 | 88.56 | 1.2 | 140 | 1.2 | 140 | 1.44 | 140 | na | na | na | 0.8333% | 0.9% story drift, 170 k-' energy diss. for SDN1-1&2
SDN1CR-2 | U9706,U9805,NIST98 | 1997 | UCSD | Uang | nr | NIST | 1999-04-23 | repair+modification | aka UCSDRBS2R2,SDN1C-2 repaired, backing removed | RBS | BRBS | B: radius flg cuts | TB:bm-col | DCP,BR,F | DCP,BR,F | FCAW E70T-4,E71T-8 fillet | A572Gr50 | nr | 75 | nr | 61 | W14 | 426 | 12 | A36 | nr | 49 | 49 | 48 | W36 | 150 | 144 | 28.85 | 0 | 0 | B | 5 ksi, 3" dk + 3.25" ltwt fill, x 8' wide (12% composite) | n | 2side w/SDN1CR-1 | bm | Static Cyclic (ATC-24) | 1.2 | 2a,4,5 | nr | nr | slab[.5],TW2[2] | brittle | Fracture | nr | nr | nr | 0.0081 | nr | nr | nr | nr | nr | 1.44 | nr | nr | nr | nr | nr | 420 k-' energy dissipation for SDN1CR-1&2
SDN1CR-1 | U9706,U9805,NIST98 | 1997 | UCSD | Uang | nr | NIST | 1999-04-23 | repair+modification | aka UCSDRBS2R1,SDN1C-1 repaired, backing removed | RBS | BRBS | B: radius flg cuts | TB:bm-col | DCP,BR,F | DCP,BR,F | FCAW E70T-4,E71T-8 fillet | A572Gr50 | nr | 75 | nr | 61 | W14 | 426 | 12 | A36 | nr | 49 | 49 | 48 | W36 | 150 | 144 | 28.85 | 0 | 0 | B | 5 ksi, 3" dk + 3.25" ltwt fill, x 8' wide (12% composite) | n | 2side w/SDN1CR-2 | bm | Static Cyclic (ATC-24) | 1.2 | 2a,4,5 | nr | nr | slab[.5],TW2[2] | brittle | Fracture | nr | nr | nr | 0.0081 | nr | nr | nr | nr | nr | 1.44 | nr | nr | nr | nr | nr | 420 k-' energy dissipation for SDN1CR-1&2
SDN3-1 | U9706,U9805,NIST98 | 1997 | UCSD | Uang | nr | NIST | 1999-04-23 | modification | aka UCSDRBS31,col arced to simulate E70T-4 replacement | RBS | BRBS | B: radius flg cuts | TB:bm-col | DCP,BR,F | DCP,BR,F | FCAW E71T-8 | A572Gr50 | nr | 75 | nr | 61 | W14 | 426 | 12 | A36 | nr | 49 | 49 | 48 | W36 | 150 | 144 | 28.85 | 0 | 0 | B | n | n | 2side w/SDN3-2 | bm | Static Cyclic (ATC-24) | 1.2 | 5 | nr | BG1@RBS[3] | BG4@ weld acc hole [2] | ductile | Fracture | nr | nr | nr | 0.029 | nr | 2.4 | 195 | 2.4 | 195 | 1.44 | 160 | na | na | na | 1.667% | 1.8% story drift, 1000 k-' energy diss. for SDN3-1&2
SDN3C-2 | U9706,U9805,NIST98 | 1997 | UCSD | Uang | nr | NIST | 1999-04-23 | modification | aka UCSDRBS42,col arced to simulate E70T-4 replacement | RBS | BRBS | B: radius flg cuts | TB:bm-col | DCP,BR,F | DCP,BR,F | FCAW E71T-8 | A572Gr50 | nr | 75 | nr | 61 | W14 | 426 | 12 | A36 | nr | 49 | 49 | 48 | W36 | 150 | 144 | 28.85 | 0 | 0 | B | 5 ksi, 3" dk + 3.25" ltwt fill, x 8' wide (12% composite) | n | 2side w/SDN3C-1 | bm | Static Cyclic (ATC-24) | 1.2 | 4,5 | nr | BG1@RBS[3] | slab[.5],BG4@ weld acc hole along k-line [2] | nr | Fracture | nr | nr | nr | 0.03 | nr | 4.8 | 200 | 3.6 | 202.5 | 1.44 | 150 | 195 | 202.5 | na | 3.333% | 3.5% story drift, 1900 k-' energy diss. for SDN3C-1&2
SDN3-2 | U9706,U9805,NIST98 | 1997 | UCSD | Uang | nr | NIST | 1999-04-23 | modification | aka UCSDRBS32,col arced to simulate E70T-4 replacement | RBS | BRBS | B: radius flg cuts | TB:bm-col | DCP,BR,F | DCP,BR,F | FCAW E71T-8 | A572Gr50 | nr | 75 | nr | 61 | W14 | 426 | 12 | A36 | nr | 49 | 49 | 48 | W36 | 150 | 144 | 28.85 | 0 | 0 | B | n | n | 2side w/SDN3-1 | bm | Static Cyclic (ATC-24) | 1.2 | 5 | nr | nr | nr | nr | Equipment Limit | nr | nr | nr | 0.0098 | nr | nr | nr | nr | nr | 1.44 | nr | nr | nr | nr | nr | 1.8% story drift, 1000 k-' energy diss. for SDN3-1&2
SDN3C-1 | U9706,U9805,NIST98 | 1997 | UCSD | Uang | nr | NIST | 1999-04-23 | modification | aka UCSDRBS41,col arced to simulate E70T-4 replacement | RBS | BRBS | B: radius flg cuts | TB:bm-col | DCP,BR,F | DCP,BR,F | FCAW E71T-8 | A572Gr50 | nr | 75 | nr | 61 | W14 | 426 | 12 | A36 | nr | 49 | 49 | 48 | W36 | 150 | 144 | 28.85 | 0 | 0 | B | 5 ksi, 3" dk + 3.25" ltwt fill, x 8' wide (12% composite) | n | 2side w/SDN3C-2 | bm | Static Cyclic (ATC-24) | 1.2 | 4,5 | nr | BG1@RBS[3] | slab[.5],BG4@ weld acc hole along k-line [2] | nr | Fracture | nr | nr | nr | 0.03 | nr | 4.8 | 200 | 3.6 | 202.5 | 1.44 | 150 | 195 | 202.5 | na | 3.333% | 3.5% story drift, 1900 k-' energy diss. for SDN3C-1&2
UCBDB2 | P9612,P9811,NIST98 | nr | UCB | Popov | Popov | nr | 1999-04-22 | modification | aka DB2 | na | BRBS,TRib,BCP | B: radius flange cuts; T:2 3/4" rib pl under flg; B:1.25" trapez. pl above flg | T:bm-col;B:bm&cp-col | DCP,B?,top fillet | DCP,BW | BmF&CP:FCAW E71T-8; Fillet:E70T-7 | A572Gr50 | nr | nr | nr | nr | W14 | 398 | 11 | A36 | nr | nr | nr | nr | W36 | 245 | 143.625 | 32 | yes | nr | W pl | n | n | 1side | bm | Static Cyclic (SAC, w/ two irregularities) | 1 | - | TBG2@RBS[nr],TG2@col[nr],G6@RBS[nr] | BG1@RBS[nr] | nr | nr | Equipment Limit | 0.03 | nr | nr | 0.028 | nr | 4.8 | 360 | 3.5 | 370 | 1.43625 | 300 | 365 | 365 | na | 3.342%
KWH1 | K9601,K9607 | 1995-06-01 | Lehigh | Kasai | ICF Kaiser | ICF Kaiser (Proprietor), ATLSS, AISC, NSF | 1999-04-18 | modification | col reused? | na | BRib(Proprietary) | B: 1.25" rib (Gr50) welded into bolted bracket | T:bm-col | DCP,YB | na | SMAW E7018 | A572Gr50 | nr | nr | 53 | 54 | W12 | 65 | 12 | A36 | nr | nr | 52 | 56 | W16 | 40 | 120 | nr | 0.375 | 0.375 | WB | n | n | 1side | col | Static Cyclic (ATC-24 modified) | nr | 2b | TG2[nr],BG2 outside bracket[nr] | TBG1 outside bracket[nr] | S2a[nr] | nr | Equipment Limit | nr | 0.07 | nr | nr | nr | 9.5 | 20 | 6 | 39 | 1.44 | 20 | 30 | 35 | 39 | 6.597%
KWH2 | K9601,K9607 | 1995-09-01 | Lehigh | Kasai | ICF Kaiser | ICF Kaiser (Proprietor), ATLSS, AISC, NSF | 1999-04-18 | modification | nr | na | BRib(Proprietary) | B: 1.5" rib (Gr50) welded into bolted bracket | T:bm-col | DCP,BR,F | na | SMAW E7018 (root only) + FCAW E71T-1 | A572Gr50 | nr | nr | 54 | 54 | W14 | 426 | 12 | A36 | nr | nr | 38 | 42 | W36 | 150 | 180 | nr | 0.5 | 0 | B | n | n | 1side | col | Static Cyclic (ATC-24 modified) | nr | 2b | TBG2[nr],G6[nr],S4[nr] | BG1[nr] | BG4 net area @ buckle[end] | "ductile" | Fracture | nr | 0.045 | nr | nr | nr | 6 | 200 | 4 | 220 | 1.44 | 175 | 210 | 240 | 200 | 4.167%
KWP1 | K9601,K9607 | 1995-06-01 | Lehigh | Kasai | ICF Kaiser | ICF Kaiser (Proprietor), ATLSS, AISC, NSF | 1999-04-18 | modification | col: 4th use | na | BRib+Pipe(Proprietary) | B:2-2" DXS pipe w/ 1/4" rib welded into bolted bracket | T:bm-col | DCP,YB | na | SMAW E7018 | A572Gr50 | nr | nr | 53 | 54 | W12 | 65 | 12 | A36 | nr | nr | 52 | 56 | W16 | 40 | 120 | nr | 0.375 | 0.375 | WB | n | n | 1side | col | Static Cyclic (ATC-24 modified) | nr | 2b | TG2[nr],BG2 outside bracket[nr],Col Flg[nr] | TBG1 outside bracket[nr] | S2a[nr],P2[very late] | nr | Equipment Limit | nr | 0.08 | nr | nr | nr | 11 | 25 | 7 | 36 | 1.44 | 20 | 30 | 33 | 36 | 7.639%
LU-4W | K9801,NIST98 | 1997-04-11 | Lehigh | Kasai | nr | NIST, AISC | 1999-05-02 | repair/modification | aka NIST-4 | na | BRib-bolted | B:A572Gr50 rib w/ A490 bolts & 1/8" brass washer pl. Rib:1.5" triang. single rib, 18.5" long, w/1" flange pl (8 1.125" bolts) & 1.5" end pl (4 1.5" bolts) | T:bm-col;B: none (simulated fracture) | DCP,YB | na | FCAW E70T-4 | A572Gr50 | nr | 51 | nr | nr | W12 | 279 | 12 | A36 | nr | 56 | nr | nr | W30 | 99 | 144 | nr | nr | nr | nr | yes: ? ksi, (?"dk+?" fill)x8ft, reinf nr | n | 2side w/ LU-4E | col | Static Cyclic (ATC-24) | 1.2 | 2a,4 | P3@bolt hole[2.4"] | none | slab cracks[.2"], separation from col[1.2"],TW?[2.4"],S5&S3[4.8"] | nr | Fracture | 0.002 | 0.023 | nr | nr | nr | 2.4 | 220 | 2.4 | 220 | 1.44 | 170 | na | na | na | 1.667%
LU-2W | K9801,NIST98 | 1997-01-22 | Lehigh | Kasai | nr | NIST, AISC | 1999-05-02 | repair/modification | aka NIST-2 | na | BRib-bolted | B:A572Gr50 rib w/ A490 bolts & 1/8" brass washer pl. Rib:1.5" triang. single rib, 18.5" long, w/1" flange pl (8 1.125" bolts) & 1.5" end pl (4 1.5" bolts) | T:bm-col;B: none (simulated fracture) | DCP,YB | na | FCAW E70T-4 | A572Gr50 | nr | 51 | nr | nr | W12 | 279 | 12 | A36 | nr | 56 | nr | nr | W30 | 99 | 144 | nr | nr | nr | nr | n | n | 2side w/ LU-2E | col | Static Cyclic (ATC-24) | 1.2 | 2a | TG2@col[1.2"],P3@bolt hole[2.4"] | TG1[3.6"] | TW?[3.6"],S3[7.2"] | nr | Fracture | 0.014 | 0.016 | nr | nr | nr | 3.6 | 225 | 3.6 | 225 | 1.44 | 150 | 220 | na | na | 2.5%
LU-4E | K9801,NIST98 | 1997-04-11 | Lehigh | Kasai | nr | NIST, AISC | 1999-05-02 | repair/modification | aka NIST-4 | na | BRib-bolted | B:A572Gr50 rib w/ A490 bolts & 1/8" brass washer pl. Rib:1.5" triang. single rib, 18.5" long, w/1" flange pl (8 1.125" bolts) & 1.5" end pl (4 1.5" bolts) | T:bm-col;B: none (simulated fracture) | DCP,YB | na | FCAW E70T-4 | A572Gr50 | nr | 51 | nr | nr | W12 | 279 | 12 | A36 | nr | 56 | nr | nr | W30 | 99 | 144 | nr | nr | nr | nr | yes: ? ksi, (?"dk+?" fill)x8ft, reinf nr | n | 2side w/ LU-4W | col | Static Cyclic (ATC-24) | 1.2 | 2a,4 | BG2[0.9"],P3@bolt hole[2.4"] | G1@?[3.6"] | slab cracks[.2"], separation from col[1.2"],TW?[3.6"],S5&S3[4.8"] | nr | Fracture | 0.002 | 0.023 | nr | nr | nr | 3.6 | 260 | 3.6 | 260 | 1.44 | 170 | 250 | na | na | 2.5%
LU-2E | K9801,NIST98 | 1997-01-22 | Lehigh | Kasai | nr | NIST, AISC | 1999-05-02 | repair/modification | aka NIST-2 | na | BRib-bolted | B:A572Gr50 rib w/ A490 bolts & 1/8" brass washer pl. Rib:1.5" triang. single rib, 18.5" long, w/1" flange pl (8 1.125" bolts) & 1.5" end pl (4 1.5" bolts) | T:bm-col;B: none (simulated fracture) | DCP,YB | na | FCAW E70T-4 | A572Gr50 | nr | 51 | nr | nr | W12 | 279 | 12 | A36 | nr | 56 | nr | nr | W30 | 99 | 144 | nr | nr | nr | nr | n | n | 2side w/ LU-2W | col | Static Cyclic (ATC-24) | 1.2 | 2a | TG2@col[1.2"],P3@bolt hole[2.4"] | none | TW?[3.6"],S3[7.2"] | nr | Fracture | 0.005 | 0.006 | nr | nr | nr | 2.4 | 200 | 2.4 | 200 | 1.44 | 150 | na | na | na | 1.667%
LU-3W | K9801,NIST98 | 1997-04-02 | Lehigh | Kasai | nr | NIST, AISC | 1999-05-02 | repair/modification | aka NIST-3 | na | BRib-bolted | B:A572Gr50 rib w/ A490 bolts & 1/8" brass washer pl. Rib:1.5" triang. single rib, 2' long, w/1" flange pl(12 1.125" bolts) & 1.5" end pl (6 1.5" bolts) | T:bm-col;B: none (simulated fracture) | DCP,YB | na | FCAW E70T-4 | A572Gr50 | nr | 64 | nr | nr | W14 | 426 | 12 | A36 | nr | 49 | nr | nr | W36 | 150 | 144 | nr | nr | nr | nr | yes: ? ksi, (?"dk+?" fill)x8ft, reinf nr | n | 2side w/ LU-3E | col | Static Cyclic (ATC-24) | 1.2 | 2a,4 | TG2@col[1.2"] | none | slab cracks[.3"], separation from col[1.2"],TW?[2.4"],S4[2.4"] | nr | Fracture | 0.007 | 0.009 | nr | nr | nr | 1.2 | 300 | 1.2 | 300 | 1.44 | na | na | na | na | 0.8333%
LU-1E | K9801,NIST98 | 1997-01-10 | Lehigh | Kasai | nr | NIST, AISC | 1999-05-02 | repair/modification | aka NIST-1 | na | BRib-bolted | B:A572Gr50 rib w/ A490 bolts & 1/8" brass washer pl. Rib:1.5" triang. single rib, 2' long, w/1" flange pl(12 1.125" bolts) & 1.5" end pl (6 1.5" bolts) | T:bm-col;B: none (simulated fracture) | DCP,YB | na | FCAW E70T-4 | A572Gr50 | nr | 64 | nr | nr | W14 | 426 | 12 | A36 | nr | 49 | nr | nr | W36 | 150 | 144 | nr | nr | nr | nr | n | n | 2side w/ LU-1W | col | Static Cyclic (ATC-24) | 1.2 | 2a | TG2@col[.9"] | none | TW?[1.2"],S4[2.4"] | nr | Fracture | 0.002 | 0.003 | nr | nr | nr | 1 | 230 | 1 | 230 | 1.44 | na | na | na | na | 0.6944%
LU-1W | K9801,NIST98 | 1997-01-10 | Lehigh | Kasai | nr | NIST, AISC | 1999-05-02 | repair/modification | aka NIST-1; continued after East fracture | na | BRib-bolted | B:A572Gr50 rib w/ A490 bolts & 1/8" brass washer pl. Rib:1.5" triang. single rib, 2' long, w/1" flange pl(12 1.125" bolts) & 1.5" end pl (6 1.5" bolts) | T:bm-col;B: none (simulated fracture) | DCP,YB | na | FCAW E70T-4 | A572Gr50 | nr | 64 | nr | nr | W14 | 426 | 12 | A36 | nr | 49 | nr | nr | W36 | 150 | 144 | nr | nr | nr | nr | n | n | 2side w/ LU-1E | col | Static Cyclic (ATC-24) | 1.2 | 2a | TG2@col[.9"] | none | TW?[2.4"] | nr | Fracture | 0.007 | 0.009 | nr | nr | nr | 2 | na | na | na | 1.44 | na | na | na | na | 1.389%
LU-3E | K9801,NIST98 | 1997-04-02 | Lehigh | Kasai | nr | NIST, AISC | 1999-05-02 | repair/modification | aka NIST-3 | na | BRib-bolted | B:A572Gr50 rib w/ A490 bolts & 1/8" brass washer pl. Rib:1.5" triang. single rib, 2' long, w/1" flange pl(12 1.125" bolts) & 1.5" end pl (6 1.5" bolts) | T:bm-col;B: none (simulated fracture) | DCP,YB | na | FCAW E70T-4 | A572Gr50 | nr | 64 | nr | nr | W14 | 426 | 12 | A36 | nr | 49 | nr | nr | W36 | 150 | 144 | nr | nr | nr | nr | yes: ? ksi, (?"dk+?" fill)x8ft, reinf nr | n | 2side w/ LU-3W | col | Static Cyclic (ATC-24) | 1.2 | 2a,4 | TG2@col[1.2"] | none | slab cracks[.3"], separation from col[1.2"],TW?[2.4"],S4[2.4"] | nr | Fracture | 0.002 | 0.003 | nr | nr | nr | 1.2 | 300 | 1.2 | 300 | 1.44 | na | na | na | na | 0.8333%
LU-6E | K9801,NIST98 | 1997-06-26 | Lehigh | Kasai | nr | NIST, AISC | 1999-05-02 | repair/modification | aka NIST-6 | na | BRib-bolted,TFP-bolted | B:A572Gr50 rib w/ A490 bolts & 1/8" brass washer pl; BRib:1.5" triang. single rib (8 bolts to bm, 4 to col); TFP: above & below flange: angle (6 bolts to bm, 4 total to col) | T:bm-col;B: none (simulated fracture) | DCP,YB | na | FCAW E70T-4 | A572Gr50 | nr | 51 | nr | nr | W12 | 279 | 12 | A36 | nr | 51 | nr | nr | W30 | 99 | 144 | nr | nr | nr | nr | n | n | 2side w/ LU-6W | col | Static Cyclic (ATC-24) | 1.2 | 2a | BG2outside Rib[1.2"],TG2outside angle[2.4"],P3[2.4"] | TBG1outside ribs[3.6"],G6[4.8"] | TG4@buckle[8.4"] | nr | Fracture | 0.056 | 0.065 | nr | nr | nr | 8.4 | 110 | 4 | 275 | 1.44 | 170 | 250 | 270 | 210 | 5.833%
LU-6W | K9801,NIST98 | 1997-06-26 | Lehigh | Kasai | nr | NIST, AISC | 1999-05-02 | repair/modification | aka NIST-6 | na | BRib-bolted,TFP-bolted | B:A572Gr50 rib w/ A490 bolts & 1/8" brass washer pl; BRib:1.5" triang. single rib (8 bolts to bm, 4 to col); TFP: above & below flange: angle (6 bolts to bm, 4 total to col) | T:bm-col;B: none (simulated fracture) | DCP,YB | na | FCAW E70T-4 | A572Gr50 | nr | 51 | nr | nr | W12 | 279 | 12 | A36 | nr | 51 | nr | nr | W30 | 99 | 144 | nr | nr | nr | nr | n | n | 2side w/ LU-6E | col | Static Cyclic (ATC-24) | 1.2 | 2a | BG2outside Rib[1.2"],TG2outside angle[2.4"],P3[2.4"] | TBG1outside ribs[3.6"],G6[4.8"] | TG4@buckle[8.4"] | nr | Fracture | 0.056 | 0.065 | nr | nr | nr | 8.4 | 110 | 4 | 275 | 1.44 | 170 | 250 | 270 | 210 | 5.833%
SPDA1 | H9711,LAC9703 | 1996-05-03 | UCSD | Uang | SidePlate | SidePlate | 1999-03-13 | new | nr | SP | Full SidePl(Proprietary) | TBFlgCP and SidePls (all plates A572Gr50) | SidePl-col only | SidePl-col:shop fillet;CP-SidePl: flat fillet | SidePl-col:shop fillet;CP-SidePl: overhead fillet | FCAW-GS E70T-1 | A572Gr50 | nr | 72 | 61 | 62 | W36cruc | 230 | nr | A572Gr50 | nr | 60 | 55 | 52 | W36 | 170 | 168 | nr | yes | 0 | W (SidePl) | n | Biaxial moment applied to column | 1side | bm | Static Cyclic (ATC-24) | 1.4 | 1a,3c | wh | wh | wh | wh | wh | wh | wh | wh | wh | wh | wh | wh | wh | wh | wh | wh | wh | wh | wh | nr
SP1 | H9711,LAC9703,U9503 | 1994-12-17 | UCSD | Uang | SidePlate | SidePlate | 1999-04-25 | new | nr | SP | Full SidePl(Proprietary) | TBFlgCP 1" and SidePls 1.25" (all plates A572Gr50) | SidePl-col only | SidePl-col:shop fillet;CP-SidePl: flat fillet | SidePl-col:shop fillet;CP-SidePl: overhead fillet | FCAW-SS E70T-7 | A572Gr50 | nr | 55 | nr | 57 | W14 | 426 | 11.33 | A36 | nr | 59 | 42 | 46 | W36 | 150 | 142 | 44 | 0.75 | 0 | W (SidePl) | n | n | 1side | bm | Static Cyclic (special) | nr | 2a | wh | wh | wh | wh | wh | wh | wh | wh | wh | wh | wh | wh | wh | wh | wh | wh | wh | wh | wh | nr | Response similar to SP2
SP2 | H9711,LAC9703,U9503 | 1994-12-22 | UCSD | Uang | SidePlate | SidePlate | 1999-04-25 | new | nr | SP | Full SidePl(Proprietary) | TBFlgCP 1" and SidePls 1.25" (all plates A572Gr50) | SidePl-col only | SidePl-col:shop fillet;CP-SidePl: flat fillet | SidePl-col:shop fillet;CP-SidePl: overhead fillet | FCAW-SS E70T-7 | A572Gr50 | nr | 62 | nr | nr | W14 | 426 | 11.33 | A36 | nr | 59 | 42 | 46 | W36 | 150 | 142 | 44 | 0.75 | 0 | W (SidePl) | n | n | 1side | bm | Static Cyclic (special) | nr | 2a | wh | wh | wh | wh | wh | wh | wh | wh | wh | wh | wh | wh | wh | wh | wh | wh | wh | wh | wh | nr
SP3 | H9711,LAC9703,U9503 | 1995-01-10 | UCSD | Uang | SidePlate | SidePlate | 1999-04-25 | new | nr | SP | Full SidePl(Proprietary) | TBFlgCP 1" and SidePls 1.25" (all plates A572Gr50) | SidePl-col only | SidePl-col:shop fillet;CP-SidePl: flat fillet | SidePl-col:shop fillet;CP-SidePl: overhead fillet | FCAW-SS E70T-7 | A572Gr50 | nr | 62 | nr | nr | W14 | 426 | 11.33 | A36 | nr | 59 | 42 | 46 | W36 | 150 | 142 | 44 | 0.75 | 0 | W (SidePl) | n | n | 1side | bm | Static Cyclic (special) | nr | 2a | wh | wh | wh | wh | wh | wh | wh | wh | wh | wh | wh | wh | wh | wh | wh | wh | wh | wh | wh | nr | Response similar to SP2
UCSDLAC-1-1 | U0006b | nr | UCSD | Uang | nr | FEMA, County of LA | 2000-08-18 | fractured | nr | na | PreNR | na | TB:bm-col | DCP,YB | DCP,YB | FCAW E70T-4 (Lincoln NS-3M) | A36 | 42.8 | 43.1 | 43.1 | 43.3 | BU17 | 221 |  | BU30 | 45.3 | 45 | 40.9 | 43.8 | BU30 | 109 | 80 | nr | 0 | 0.5 | W | n | n | 2side w/ UCSDLAC-1-2 | bm | Static Cyclic (SAC) |  | 1b,2a,5 | P3[0.5%] | G6[.75%],G6[nr] | BW2[.75%],BG7orBG3@wah[1.5%] | nr | Strength degredation | nr | nr | 0.005 | 0 | nr | 3 | 120 | 0.6 | 180 | 0.8 | 100 | 130 | 140 | 30 | 3.75%
UCSDLAC-1-2 | U0006b | nr | UCSD | Uang | nr | FEMA, County of LA | 2000-08-18 | fractured | nr | na | PreNR | na | TB:bm-col | DCP,YB | DCP,YB | FCAW E70T-4 (Lincoln NS-3M) | A36 | 42.8 | 43.1 | 43.1 | 43.3 | BU17 | 221 |  | BU30 | 45.3 | 45 | 40.9 | 43.8 | BU30 | 109 | 80 | nr | 0 | 0.5 | W | n | n | 2side w/ UCSDLAC-1-1 | bm | Static Cyclic (SAC) |  | 1b,2a,5 | P3[0.5%] | G6[.75%] | BW2[1.5%]TW2[5.5%] | nr | Strength degredation | nr | nr | 0.005 | 0.003 | nr | 4.4 | 250 | 4.4 | 250 | 0.8 | 200 | 230 | 240 | 250 | 5.5%
UCSDLAC-2-1 | U0006b | nr | UCSD | Uang | nr | FEMA, County of LA | 2000-08-18 | fractured | nr | na | PreNR | na | TB:bm-col | DCP,YB | DCP,YB | FCAW E70T-4 (Lincoln NS-3M) | A36 | 41.2 | 42.3 | 43.5 | 37.3 | BU17 | 142 |  | BU30 | 42.3 | 47.1 | 37.3 | 49.7 | BU30 | 77 | 80 | 18.5 | 0 | 0.5 | W | n | n | 2side w/ UCSDLAC-2-2 | bm | Static Cyclic (SAC) |  | 1b,2a,5 | P3[0.75%] | G6@botFl[2%],BG1[6.25%] | BW2[1%],ColFl[1.5%] | nr | Strength degredation | nr | 0.002 | nr | 0.0023 | nr | 2.4 | 150 | 2.4 | 150 | 0.8 | 130 | 140 | 150 | na | 3%
UCSDLAC-2-2 | U0006b | nr | UCSD | Uang | nr | FEMA, County of LA | 2000-08-18 | fractured | nr | na | PreNR | na | TB:bm-col | DCP,YB | DCP,YB | FCAW E70T-4 (Lincoln NS-3M) | A36 | 41.2 | 42.3 | 43.5 | 37.3 | BU17 | 142 |  | BU30 | 42.3 | 47.1 | 37.3 | 49.7 | BU30 | 77 | 80 | 18.5 | 0 | 0.5 | W | n | n | 2side w/ UCSDLAC-2-1 | bm | Static Cyclic (SAC) |  | 1b,2a,5 | P3[0.75%] | G6@topFl[2%] | TW2[1.5%],BW2[P2%],ColFl[1.5%] | nr | Strength degredation | nr | 0.002 | nr | 0.0082 | nr | 1.6 | 140 | 1.6 | 140 | 0.8 | 140 | 140 | na | na | 2%
AD12B | A9805,A9706,A9806 | nr | USC | Anderson | nr | NSF,AISC,SSEC,SSPC | 1998-12-20 | new | "as received" | na | PreNR | na | TB:bm-col | DCP,YB | DCP,YB | FCAW E70T-4 | A572Gr50 | nr | nr | 47 | nr | W16 | 77 | 8.3 | A36 | nr | nr | nr | nr | W21 | 68 | 82.75 | nr | 0.75 | 0 | B | n | C (20 k) | 1side | bm | Static Cyclic (ATC-24 modified) | nr | 2a,3b | nr | nr | BW3[2"] | nr | Fracture | 0.015 | nr | nr | nr | nr | 2 | nr | nr | nr | 0.8275 | nr | nr | nr | nr | 2.417% | 3% total rotation (at col face?)
AD1 | A9805,A9806 | nr | USC | Anderson | nr | NSF,AISC,SSEC,SSPC | 1999-03-07 | new | "as received" | na | PreNR | na | TB:bm-col | DCP,YB | DCP,YB | FCAW E70T-4 | A572Gr50 | nr | nr | nr | 53 | W12 | 106 | 8.3 | A36 | nr | 52 | nr | 48 | W21 | 68 | 80.95 | nr | 0.75 | 0.5 | B | n | C (20k) | 1side | bm | Static Cyclic (ATC-24 modified) | nr | 2a,3b | nr | nr | BW3[1.5"] | sudden | Fracture | 0.005 | nr | 0 | nr | nr | 1.5 | 108 | 1.5 | 108 | 0.8095 | 60 | na | na | na | 1.853% | 2.3% total rotation (at col face?)
AD11 | A9805,A9806 | nr | USC | Anderson | nr | NSF,AISC,SSEC,SSPC | 1999-03-08 | new | "as received" | na | PreNR | na | TB:bm-col | DCP,YB | DCP,YB | FCAW E70T-4 | A572Gr50 | nr | nr | nr | 52 | W16 | 77 | 8.3 | A36 | nr | nr | nr | nr | W21 | 68 | 82.75 | nr | 0.75 | 0.5 | B | n | C (20 k) | 1side | bm | Static Cyclic (ATC-24 modified) | nr | 2a,3b | nr | nr | TG4@weld acc hole[2.5"] | sudden | Fracture | 0.016 | nr | nr | nr | nr | 2 | 120 | 2 | 120 | 0.8275 | 70 | 110 | na | na | 2.417% | 3.1% total rotation (at col face?)
AD2 | A9805,A9806 | nr | USC | Anderson | nr | NSF,AISC,SSEC,SSPC | 1999-03-07 | new | "as received" | na | PreNR | na | TB:bm-col | DCP,YB | DCP,YB | FCAW E70T-4 | A572Gr50 | nr | nr | nr | 53 | W12 | 106 | 8.3 | A36 | nr | 51 | nr | 48 | W21 | 68 | 80.95 | nr | 0.75 | 0 | B | n | C (20k) | 1side | bm | Static Cyclic (ATC-24 modified) | nr | 2a,3b | nr | nr | BC2[end] | sudden | Fracture | 0.015 | nr | nr | nr | nr | 2.25 | 105 | 2.25 | 105 | 0.8095 | 60 | 95 | na | na | 2.779% | 3.4% total rotation (at col face?)
AD12 | A9805,A9806 | nr | USC | Anderson | nr | NSF,AISC,SSEC,SSPC | 1999-03-08 | new | "as received" | na | PreNR | na | TB:bm-col | DCP,YB | DCP,YB | FCAW E70T-4 | A572Gr50 | nr | nr | nr | 71 | W16 | 77 | 8.3 | A36 | nr | nr | nr | nr | W21 | 68 | 82.75 | nr | 0.75 | 0 | B | n | C (20 k) | 1side | bm | Static Cyclic (ATC-24 modified) | nr | 2a,3b | nr | nr | BC4&P6[end] | sudden | Fracture | 0.018 | nr | nr | nr | nr | 2 | 95 | 2 | 95 | 0.8275 | 75 | 87 | na | na | 2.417% | 3.1% total rotation (at col face?)
UCSDK1 | U0006a | nr | UCSD | Uang | nr | nr | 2000-07-06 | new | Rotary straightened | WUF-W | PreNR | TB: modified wah, 1" hole in col web | TB:bm-col | DCP,YB | OHCP | nr | A992 | 58 | 58 | nr | nr | W14 | 176 | 12.5 | A992 | 58 | 58 | nr | nr | W21 | 166 | 139 | nr | 0 | 0 | W | n | n | 1side | bm | Static Cyclic (SAC) | nr | 1a,2c | P3[1%] | nr | BW4[3%],ColFl@bottom fl[4%],P3[4%] | nr | Fracture | 0.02 | nr | nr | nr | nr | 5.5 | 100 | 6 | 100 | 1.39 | 70 | 90 | 100 | 100 | 3.957%
UCSDK2 | U0006a | nr | UCSD | Uang | nr | nr | 2000-07-06 | new | Gag straightened | WUF-W | PreNR | TB: modified wah | TB:bm-col | DCP,YB | OHCP | nr | A992 | 58 | 58 | nr | nr | W14 | 176 | 12.5 | A992 | 58 | 58 | nr | nr | W21 | 166 | 139 | nr | 0 | 0 | W | n | n | 1side | bm | Static Cyclic (SAC) | nr | 1a,2c | P3@hole[0.5%],P3[0.75%] | nr | TBW4[3%],ColFl@top fl[5%],P7@k-line[5%] | Gradual | Fracture | 0.03 | nr | nr | nr | nr | 6.9 | 100 | 6.9 | 100 | 1.39 | 60 | 80 | 90 | 100 | 4.964%
UCSDK3 | U0006a | nr | UCSD | Uang | nr | nr | 2000-07-06 | new | No straightening | WUF-W | PreNR | TB: modified wah, 1" hole in col web | TB:bm-col | DCP,YB | OHCP | nr | A992 | 58 | 58 | nr | nr | W14 | 176 | 12.5 | A992 | 58 | 58 | nr | nr | W21 | 166 | 139 | nr | 0 | 0 | W | n | n | 1side | bm | Static Cyclic (SAC) | nr | 1a,2c | P3@hole[0.5%],P3[0.75%],ColFl@beam flanges[1.5%] | nr | TBC4[3%] | nr | Fracture | 0.04 | nr | nr | nr | nr | 6.9 | 100 | 6.9 | 100 | 1.39 | 60 | 80 | 90 | 100 | 4.964%
UCSDK4 | U0006a | nr | UCSD | Uang | nr | nr | 2000-07-06 | new | Rotary straightened | WUF-W | PreNR | TB: modified wah | TB:bm-col | DCP,YB | OHCP | nr | A992 | 58 | 58 | nr | nr | W14 | 176 | 12.5 | A992 | 58 | 58 | nr | nr | W21 | 166 | 139 | nr | 1.5 | 0.5 | W | n | n | 1side | bm | Static Cyclic (SAC) | nr | 1a,2c | P3[4%] | nr | TG4@wah[6%] | Brittle | Fracture | 0.04 | nr | nr | nr | nr | 8.3 | 170 | 8.3 | 170 | 1.39 | 100 | 130 | 150 | 160 | 5.971%
UCSDK5 | U0006a | nr | UCSD | Uang | nr | nr | 2000-09-25 | new | No straightening | WUF-W | PreNR | TB: modified wah | TB:bm-col | DCP,YB | OHCP | nr | A992 | 58 | 58 | nr | nr | W14 | 176 | 12.5 | A992 | 58 | 58 | nr | nr | W21 | 166 | 139 | nr | 1.5 | 0.5 | W | n | n | 1side | bm | Static Cyclic (SAC) | nr | 1a,2c | P3[6%] | nr | BG4[6%] | Brittle | Fracture | nr | nr | nr | nr | nr | nr | nr | nr | nr | 1.39 | nr | nr | nr | nr | 6% | "very similar to Specimen K-4."
NB3 | TS9606,TS9507 | nr | NTU (Taipei) | Tsai | nr | NSC (Rep. China) | 1999-03-11 | new | col:same as SB1,SB2,SB3 | na | PreNR | na | TB:bm-col | DCP,YB | DCP,YB | FCAW E70T-7 (Lincoln NR-311) | A572Gr50 | nr | nr | nr | nr | W14bu | 176 | 13.1 | A36 | nr | nr | 45.965 | 44.37 | W21bu | 62 | 90.43307 | nr | 0.625 | 0 | W pl | n | n | 1side | bm | Static Cyclic (special) | nr | 2a | TBG2&G6[nr] | nr | BG[end] | nr | Fracture | 0.02 | nr | 0.004 | nr | 221.4 | 3.1 | 7965 | 2.8 | 8496 | 0.9043307 | 5973.75 | 8142 | 8496 | na | 3.428%
NB2 | TS9606,TS9507 | nr | NTU (Taipei) | Tsai | nr | NSC (Rep. China) | 1999-03-11 | new | col:same as WB1,WB2,NB1 | na | PreNR | na | TB:bm-col | DCP,YB | DCP,YB | FCAW E70T-7 (Lincoln NR-311) | A572Gr50 | nr | nr | nr | nr | BX18x18 | 280 | 13.1 | A36 | nr | nr | 45.965 | 44.37 | W21bu | 62 | 90.55118 | nr | 1 | 0 | W pl | n | n | 1side | bm | Static Cyclic (special) | nr | 2a | TBG2&G6[nr] | BG1[nr] | BG[end] | nr | Fracture | 0.028 | nr | nr | nr | 295.2 | 3.1 | 7566.75 | 2.5 | 8407.5 | 0.9055118 | 5973.75 | 8407.5 | 8142 | na | 3.423%
NB1 | TS9606,TS9507 | nr | NTU (Taipei) | Tsai | nr | NSC (Rep. China) | 1999-03-11 | new | col:same as WB1,WB2,NB2 | na | PreNR | na | TB:bm-col | DCP,YB | DCP,YB | FCAW E70T-7 (Lincoln NR-311) | A572Gr50 | nr | nr | nr | nr | BX18x18 | 280 | 13.1 | A36 | nr | nr | 45.965 | 44.37 | W21bu | 62 | 90.55118 | nr | 1 | 0 | B | n | n | 1side | bm | Static Cyclic (special) | nr | 2a | nr | nr | TG[end] | nr | Fracture | 0.014 | nr | nr | nr | 110.7 | 1.9 | 7965 | 1.9 | 7965 | 0.9055118 | 6195 | 7965 | na | na | 2.098%
USC7 | A9512,R9603 | 1995 | USC | Anderson | nr | SAC,Auto Club of SC | 1999-03-08 | new | lab new, but "not square" when received, aka NEW#7 | na | PreNR | na | TB:bm-col | nr | nr | FCAW E70T-4 | A36 | nr | nr | nr | nr | W14 | 132 | 8.3 | A36 | nr | nr | nr | nr | W24 | 76 | 81 | nr | 0.75 | 0 | B | n | C (40k) | 1side | bm | Static Cyclic (special) | nr | 1b,2a,3b | nr | TBG1[nr] | BG4@cope[end],TG4@cope[end] | nr | Fracture | 0.018 | nr | 0.003 | nr | 150 | 2.2 | 120 | 2.2 | 120 | 0.81 | 75 | 110 | na | na | 2.716%
USC5 | A9512,R9603 | 1995 | USC | Anderson | nr | SAC,Auto Club of SC | 1999-03-08 | new | aka NEW#5 | na | PreNR | na | TB:bm-col | nr | nr | FCAW E70T-4 | A36 | nr | nr | nr | nr | W14 | 132 | 8.3 | A36 | nr | nr | nr | nr | W24 | 76 | 81 | nr | 0.75 | 0 | B | n | C (40k) | 1side | bm | Static Cyclic (special) | nr | 1b,2a,3b | P3[1.5"] | S4[end],G6 | BW3[1.5"],S3[end],S4[end] | abrupt | Fracture | 0.006 | nr | 0.005 | nr | 141.6667 | 1.5 | 115 | 1.5 | 115 | 0.81 | 75 | na | na | na | 1.852% | Specimen maintains 33% to 50% flex capacity for several cycles after fracture.
UMSP1.1 | G9800 | 1997-12-12 | U Michigan | Goel, Stojadinovic | nr | SAC, FEMA | 1999-03-09 | new | nr | na | PreNR | na | TB:bm-col | DCP,YB | DCP,YB | FCAW E70T-4 | A572Gr50 | nr | 54 | nr | nr | W14 | 120 | 12 | DualA36 | nr | 56 | nr | nr | W24 | 68 | 141 | nr | 0.375 | 0 | WB | n | n | 1side | bm | Static Cyclic (SAC) | 1.42 | 1a,2a | P3[.75],S4[1.5] | none | BW3[1],S2[2],TW[6] | sudden | Fracture | nr | nr | nr | 0.0073 | nr | 1.42 | 47 | 1.4 | 47 | 1.41 | 47 | na | na | na | 1.007%
UMSP1.2 | G9800 | 1998-01-09 | U Michigan | Goel, Stojadinovic | nr | SAC, FEMA | 1999-03-09 | new | nr | na | PreNR | na | TB:bm-col | DCP,YB | DCP,YB | FCAW E70T-4 | A572Gr50 | nr | 54 | nr | nr | W14 | 120 | 12 | DualA36 | nr | 56 | nr | nr | W24 | 68 | 141 | nr | 0.375 | 0 | WB | n | n | 1side | bm | Static Cyclic (SAC) | 1.42 | 1a,2a | P3[.75] | none | BW3[1.5],S2[2],TW[6] | sudden | Fracture | nr | nr | nr | 0.0065 | nr | 1.42 | 50 | 1.4 | 50 | 1.41 | 50 | na | na | na | 1.007%
UMSP2.1 | SAC9901 | tbd | U Michigan | Goel, Stojadinovic | nr | SAC, FEMA | 1999-01-07 | new | nr | na | PreNR | na | TB:bm-col | DCP,YB | DCP,YB | FCAW E70T-4 | A572Gr50 | nr | nr | nr | nr | W14 | 120 | 12 | DualA36 | nr | nr | nr | nr | W24 | 68 | 141 | nr | 0.375 | 0 | WB | n | n | 1side | bm | Static Cyclic (SAC) | 1.42 | 1a,2a | [10 empty] | nr |  |  |  | 1.41 |  |  |  |  | nr
UMSP2.2 | SAC9901 | tbd | U Michigan | Goel, Stojadinovic | nr | SAC, FEMA | 1999-01-07 | new | nr | na | PreNR | na | TB:bm-col | DCP,YB | DCP,YB | FCAW E70T-4 | A572Gr50 | nr | nr | nr | nr | W14 | 120 | 12 | DualA36 | nr | nr | nr | nr | W24 | 68 | 141 | nr | 0.375 | 0 | WB | n | n | 1side | bm | Static Cyclic (SAC) | 1.42 | 1a,2a | [10 empty] | nr |  |  |  | 1.41 |  |  |  |  | nr
LHUM2W | L9800,L9710 | 1995-11-08 | U Minnesota | Leon | nr | NSF,AISC,SAC | 1999-03-14 | new | nr | na | PreNR | na | TB:bm-col | DCP,YB | DCP,YB | FCAW E70T-7 | A572Gr50 | nr | 58 | nr | nr | W14 | 211 | 14.25 | A36 | nr | 44 | 38 | 40 | W27 | 94 | 140 | nr | 0.75 | 1.25 | B | 55% composite, 4.9ksi, (2"dk+3"fill)x5ft | T (550 k) | 2side w/LHUM2E | bm | Static Cyclic (in terms of story drift); antisymmetric beam loading | nr | 2a,3a,4,5 | BG2&G6[.5%drift],TG2&G6[.75%] | none | BC2&C4&C6[2%] | brittle | Fracture | 0.008 | nr | 0.001 | nr | nr | 2.1 | nr | 2.1 | 89 | 1.4 | nr | na | na | na | 1.5%
LHUM3E | L9800,L9710 | 1996-03-04 | U Minnesota | Leon | nr | NSF,AISC,SAC | 1999-03-14 | new | TBW1 repaired | na | PreNR | na | TB:bm-col | DCP,BR,F | DCP,BR,F | FCAW E70T-7 | A572Gr50 | nr | 58 | nr | nr | W14 | 211 | 14.25 | A36 | nr | 44 | 38 | 40 | W27 | 94 | 140 | 16 | 0.75 | 1.25 | B | 35% composite, 4.4ksi, (2"dk+3"fill)x5ft | T (550 k) | 2side w/LHUM3W | bm | Static Cyclic (in terms of story drift); antisymmetric beam loading | nr | 2a,3a,4,5 | TBG2[.75%drift] | BG1[2%] | BG4@weld acc hole[3%],S4[last] | slow | Fracture | 0.025 | nr | 0.001 | nr | nr | 4.2 | nr | 1.9 | 106 | 1.4 | nr | nr | nr | na | 3%
LHUM3W | L9800,L9710 | 1996-03-04 | U Minnesota | Leon | nr | NSF,AISC,SAC | 1999-03-14 | new | TBW1 repaired | na | PreNR | na | TB:bm-col | DCP,BR,F | DCP,BR,F | FCAW E70T-7 | A572Gr50 | nr | 58 | nr | nr | W14 | 211 | 14.25 | A36 | nr | 44 | 38 | 40 | W27 | 94 | 140 | 14 | 0.75 | 1.25 | B | 35% composite, 4.4ksi, (2"dk+3"fill)x5ft | T (550 k) | 2side w/LHUM3E | bm | Static Cyclic (in terms of story drift); antisymmetric beam loading | nr | 2a,3a,4,5 | TBG2[.75%drift] | BG1[2%],TG1[3%] | BG4@weld acc hole[3%],S4[last] | slow | Fracture | 0.016 | nr | 0.001 | nr | nr | 4.2 | nr | 4.2 | 104 | 1.4 | nr | nr | nr | na | 3%
LHUM1W | L9800,L9710 | 1995-08-12 | U Minnesota | Leon | nr | NSF,AISC,SAC | 1999-03-14 | new | nr | na | PreNR | na | TB:bm-col | DCP,YB | DCP,YB | FCAW E70T-7 | A572Gr50 | nr | 58 | nr | nr | W14 | 211 | 14.25 | A36 | nr | 44 | 38 | 40 | W27 | 94 | 140 | nr | 0.75 | 1.25 | B | n | T (550 k) | 2side w/LHUM1E | bm | Static Cyclic (in terms of story drift); antisymmetric beam loading | nr | 2a,3a,5 | TBG2@col[.75%drift] | none | BC2[1.5%] | nr | Fracture | 0.005 | nr | 0.001 | nr | nr | 2.1 | nr | 2.1 | 74 | 1.4 | nr | na | na | na | 1.5%
LHUM2E | L9800,L9710 | 1995-11-08 | U Minnesota | Leon | nr | NSF,AISC,SAC | 1999-03-14 | new | TW1 repaired | na | PreNR | na | TB:bm-col | DCP,BR,F | DCP,YB | FCAW E70T-7 | A572Gr50 | nr | 58 | nr | nr | W14 | 211 | 14.25 | A36 | nr | 44 | 38 | 40 | W27 | 94 | 140 | nr | 0.75 | 1.25 | B | 55% composite, 4.9ksi, (2"dk+3"fill)x5ft | T (550 k) | 2side w/LHUM2W | bm | Static Cyclic (in terms of story drift); antisymmetric beam loading | nr | 2a,3a,4,5 | BG2&G6[.5%drift],TG2&G6[.75%] | none | BC2[1.5%] | brittle | Fracture | 0.008 | nr | 0.001 | nr | nr | 2.05 | nr | 2.05 | 98 | 1.4 | nr | na | na | na | 1.464%
LHUM1E | L9800,L9710 | 1995-08-12 | U Minnesota | Leon | nr | NSF,AISC,SAC | 1999-03-14 | new | BW1 repaired | na | PreNR | na | TB:bm-col | DCP,YB | DCP,BR,F | FCAW E70T-7 | A572Gr50 | nr | 58 | nr | nr | W14 | 211 | 14.25 | A36 | nr | 44 | 38 | 40 | W27 | 94 | 140 | 14 | 0.75 | 1.25 | B | n | T (550 k) | 2side w/LHUM1W | bm | Static Cyclic (in terms of story drift); antisymmetric beam loading | nr | 2a,3a,5 | TBG2&G6[.75%drift] | BG1[2%] | BG4@weld acc hole [3%] | slow | Fracture | 0.0125 | nr | 0.001 | nr | nr | 2.8 | nr | 2.8 | 94 | 1.4 | nr | nr | na | na | 2%
UCSD1 | U9603,U9606,SAC9706 | 1995-02-16 | UCSD | Uang | nr | SAC, FEMA | 1999-03-06 | new | nr | na | PreNR | na | TB:bm-col | DCP,YB | DCP,YB | FCAW E70T-4 | A572Gr50 | nr | 56 | 53 | 51 | W14 | 176 | 11.3 | A36 | nr | 54 | 47 | 57 | W30 | 99 | 142 | nr | 0.375 | 0 | WB | n | n | 1side | bm | Static Cyclic (ATC-24) | 1.4 | 2a | P3[1] | none | BW3[2],S2b[2] | sudden | Fracture | nr | nr | 0.002 | 0.002 | 16 | 1.4 | 93 | 1.4 | 93 | 1.42 | 93 | na | na | na | 0.9859%
UCSD3 | U9603,U9606,SAC9706 | 1995-03-02 | UCSD | Uang | nr | SAC, FEMA | 1999-03-06 | new | nr | na | PreNR | na | TB:bm-col | DCP,YB | DCP,YB | FCAW E70T-4 | A572Gr50 | nr | 56 | 53 | 51 | W14 | 176 | 11.3 | A36 | nr | 54 | 47 | 57 | W30 | 99 | 142 | nr | 0.375 | 0 | WB | n | n | 1side | bm | Static Cyclic (ATC-24) | 1.4 | 2a | P3[1],Bbacking bar[3] | TG1[3] | BG4@acc.hole[2],TW4[2],S3[2],TG4@acc.hole[2],BG4@tackweld[3],TW2[3] | sudden(TW2) | Fracture | nr | nr | 0.008 | 0.01 | 166 | 2.8 | 115 | 2.8 | 115 | 1.42 | 90 | 115 | na | na | 1.972%
UCSD2 | U9603,U9606,SAC9706 | 1995-02-23 | UCSD | Uang | nr | SAC, FEMA | 1999-03-06 | new | BW1 repaired | na | PreNR | na | TB:bm-col | DCP,YB | DCP,BR,Repaired | FCAW E70T-4 | A572Gr50 | nr | 56 | 53 | 51 | W14 | 176 | 11.3 | A36 | nr | 54 | 47 | 57 | W30 | 99 | 142 | nr | 0.375 | 0 | WB | n | n | 1side | bm | Static Cyclic (ATC-24) | 1.4 | 2a | P3[1],TG2[1] | TG1[3] | S1[2],TW4[2],TG3[3] | sudden | Fracture | nr | nr | 0.007 | 0.01 | 169 | 2.8 | 115 | 2.8 | 115 | 1.42 | 90 | 115 | na | na | 1.972%
UCSD4 | U9606 | 1995-05-30 | UCSD | Uang | nr | NSF | 1999-04-23 | new | nr | na | PreNR | na | TB:bm-col | DCP,YB | DCP,YB | FCAW E70T-4 | A572Gr50 | nr | nr | 53 | 51 | W14 | 176 | 11.3 | A36 | nr | nr | 47 | 57 | W30 | 99 | 142 | nr | 0.375 | 0 | WB | n | n | 1side | bm | Dynamic Cyclic (1 hz, 3% max story drift) | 1.4 | 2a,6b | P3[nr] | none | BC4[nr],S2[nr],S3[nr] | sudden | Complete | nr | nr | 0.001 | 0.001 | nr | 1.2 | 80 | 1.2 | 80 | 1.42 | na | na | na | na | 0.8451%
UCSD5 | U9606 | 1995-06-06 | UCSD | Uang | nr | NSF | 1999-04-23 | new | nr | na | PreNR | na | TB:bm-col | DCP,YB | DCP,YB | FCAW E70T-4 | A572Gr50 | nr | nr | 53 | 51 | W14 | 176 | 11.3 | A36 | nr | nr | 47 | 57 | W30 | 99 | 142 | nr | 0.375 | 0 | WB | n | n | 1side | bm | Dynamic Cyclic (1 hz, 3% max story drift) | 1.4 | 2a,6b | P3[nr],BG2[nr] | none | TW3[nr],BC4[nr],S2[nr],S3[nr] | sudden | Complete | nr | nr | 0.001 | 0.001 | nr | 1.2 | 80 | 1.2 | 80 | 1.42 | na | na | na | na | 0.8451%
EERCPN2 | W9603,SAC9706 | 1995-03-14 | EERC | Whittaker | nr | SAC, FEMA | 1999-03-06 | new | nr | na | PreNR | na | TB:bm-col | DCP,YB | DCP,YB | FCAW E70T-7 (Lincoln NR-311) [S0497:E70T-4] | A572Gr50 | nr | 57 | 49 | 54 | W14 | 176 | 11.3 | A36 | nr | 54 | 49 | 57 | W30 | 99 | 141.625 | nr | 0.375 | 0 | WB | n | n | 1side | bm | Static Cyclic (SAC) | 1.4 | 2a | P3[.75] | none | TW2[2] | abrupt | Fracture | nr | 0.004 | 0.007 | nr | 37 | 2.8 | 112 | 2.8 | 112 | 1.41625 | 85 | 112 | na | na | 1.977%
EERCPN1 | W9603,SAC9706 | 1995-03-07 | EERC | Whittaker | nr | SAC, FEMA | 1999-03-06 | new | nr | na | PreNR | na | TB:bm-col | DCP,YB | DCP,YB | FCAW E70T-7 (Lincoln NR-311) [S0497:E70T-4] | A572Gr50 | nr | 57 | 50 | 50 | W14 | 176 | 11.3 | A36 | nr | 54 | 50 | 56 | W30 | 99 | 141.625 | nr | 0.375 | 0 | WB | n | n | 1side | bm | Static Cyclic (SAC) | 1.4 | 2a | P3[.75] | none | TW2[3],S1? | abrupt | Fracture | nr | 0.004 | 0.007 | nr | 39 | 2.8 | 105 | 2.8 | 105 | 1.41625 | 80 | 105 | na | na | 1.977%
EERCPN3 | W9603,SAC9706 | 1995-03-29 | EERC | Whittaker | nr | SAC, FEMA | 1999-03-06 | new | nr | na | PreNR | na | TB:bm-col | DCP,YB | DCP,YB | FCAW E70T-7 (Lincoln NR-311) [S0497:E70T-4] | A572Gr50 | nr | 57 | 47 | 56 | W14 | 176 | 11.3 | A36 | nr | 54 | 47 | 53 | W30 | 99 | 141.625 | nr | 0.375 | 0 | WB | n | n | 1side | bm | Static Cyclic (SAC) | 1.4 | 2a | P3[.75],BG2[2] | TBG1@col[2] | TW2[3],BW2[3] | nr | Fracture | nr | 0.01 | 0.011 | nr | 105 | 4.2 | 122 | 4.2 | 122 | 1.41625 | 80 | 105 | 122 | na | 2.966%
UTAISC1B | E9410 | 1994-06-27 | UTA | Engelhardt | ESI | AISC | 1999-03-09 | new | nr | na | PreNR | na | TB:bm-col | DCP,BR,F | DCP,BR,F | FCAW E70T-4 | A572Gr50 | nr | 63 | nr | nr | W14 | 455 | 11.3 | A36 | nr | 50 | 40 | 44 | W36 | 150 | 131.5 | nr | 0 | 0 | WB | n | n | 1side | bm | Static Cyclic (special) | nr | 2a | nr | none | S1[early],BW3[end],S3[end] | sudden | Fracture | 0.005 | nr | nr | nr | 133.3333 | 1.5 | 200 | 1.5 | 200 | 1.315 | 195 | na | na | na | 1.141%
UTAISC2A | E9410 | 1994-06-01 | UTA | Engelhardt | ESI | AISC | 1999-03-09 | new | nr | na | PreNR | na | TB:bm-col | DCP,BR,F | DCP,BR,F | FCAW E70T-4 | A572Gr50 | nr | 63 | nr | nr | W14 | 455 | 11.3 | A36 | nr | 50 | 40 | 44 | W36 | 150 | 131.5 | nr | 0 | 0 | W | n | n | 1side | bm | Static Cyclic (special) | nr | 2a | nr | none | TW2[nr],TG7[end] | sudden | Fracture | 0 | nr | nr | nr | 25 | 0.8 | 150 | 0.8 | 150 | 1.315 | na | na | na | na | 0.6084%
UTAISC1A | E9410 | 1994-05-25 | UTA | Engelhardt | ESI | AISC | 1999-03-09 | new | nr | na | PreNR | na | TB:bm-col | DCP,BR,F | DCP,BR,F | FCAW E70T-4 | A572Gr50 | nr | 63 | nr | nr | W14 | 455 | 11.3 | A36 | nr | 50 | 40 | 44 | W36 | 150 | 131.5 | nr | 0 | 0 | WB | n | n | 1side | bm | Static Cyclic (special) | nr | 2a | none | none | TW3[end],S3[end] | sudden | Fracture | 0 | nr | nr | nr | 56.66667 | 1 | 170 | 1 | 170 | 1.315 | na | na | na | na | 0.7605%
UTAISC2B | E9410 | 1994-06-10 | UTA | Engelhardt | ESI | AISC | 1999-03-09 | new | nr | na | PreNR | na | TB:bm-col | DCP,BR,F | DCP,BR,F | FCAW E70T-4 | A572Gr50 | nr | 63 | nr | nr | W14 | 455 | 11.3 | A36 | nr | 50 | 40 | 44 | W36 | 150 | 131.5 | nr | 0 | 0 | W | n | n | 1side | bm | Static Cyclic (special) | nr | 2a | nr | none | TW2[end] | sudden | Fracture | 0.005 | nr | nr | nr | 216.6667 | 1.8 | 220 | 1.8 | 220 | 1.315 | 200 | na | na | na | 1.369%
UTA3 | E9603,SAC9706 | 1995-03-16 | UTA | Engelhardt | nr | SAC, FEMA | 1999-03-06 | new | weld flaws left in place | na | PreNR | na | TB:bm-col | DCP,YB | DCP,YB | FCAW E70T-4 (Lincoln NS-3M) | A572Gr50 | nr | 54 | 49 | nr | W14 | 257 | 11.3 | A36 | nr | 59 | 42 | 48 | W36 | 150 | 142.1875 | nr | 0.5 | 0 | WB | n | n | 1side | bm | Static Cyclic (ATC-24 modified) | 1 | 2a | TBG2[.75] | none | BW3[2],BC2[2],S3[2] | sudden | Fracture | 0 | 0 | 0 | nr | 0 | 1 | 120 | 1 | 120 | 1.421875 | na | na | na | na | 0.7033%
UTA2 | E9603,SAC9706 | 1995-03-24 | UTA | Engelhardt | nr | SAC, FEMA | 1999-03-06 | new | weld flaws left in place | na | PreNR | na | TB:bm-col | DCP,YB | DCP,YB | FCAW E70T-4 (Lincoln NS-3M) | A572Gr50 | nr | 54 | 49 | nr | W14 | 257 | 11.3 | A36 | nr | 59 | 42 | 48 | W36 | 150 | 142.1875 | nr | 0.5 | 0 | WB | n | n | 1side | bm | Static Cyclic (ATC-24 modified) | 1 | 2a | TBG2[.75],P3[2],S4[2] | none | S2a[2],BC2[2],BW3[2],TW2[2],S5[2+],TW1[0] | sudden (BC, BW) | Fracture | nr | 0.006 | 0.002 | nr | nr | 2 | 175 | 2 | 175 | 1.421875 | 150 | na | na | na | 1.407%
UTA1 | E9603,SAC9706 | 1995-03-30 | UTA | Engelhardt | nr | SAC, FEMA | 1999-03-06 | new | weld flaws left in place | na | PreNR | na | TB:bm-col | DCP,YB | DCP,YB | FCAW E70T-4 (Lincoln NS-3M) | A572Gr50 | nr | 54 | 49 | nr | W14 | 257 | 11.3 | A36 | nr | 59 | 42 | 48 | W36 | 150 | 142.1875 | nr | 0.5 | 0 | WB | n | n | 1side | bm | Dynamic Cyclic (ATC-24sim) to 1Dy, then Static Cyclic | 1 | 2a,6b | TBG2[1],bolt slip[1] | none | BW3[1],BC2[1],S3[1],TW1[0] | sudden | Fracture | 0 | 0 | 0 | nr | 0 | 1 | 130 | 1 | 130 | 1.421875 | na | na | na | na | 0.7033%
UTNSF1 | E9701 | nr | UTA | Engelhardt | nr | NSF | 1997-07-24 | new | nr | na | PreNR | na | nr | nr | nr | FCAW E70T-4 | A572Gr50 | nr | nr | nr | nr | W14 | 455 | nr | A572Gr50 | nr | nr | nr | nr | W36 | 150 | nr | nr | nr | nr | nr | n | n | 1side | bm | Static Cyclic | nr | 1a,2a | nr | nr | nr | nr | nr | nr | nr | nr | nr | nr | nr |  | nr | nr | nr |  |  |  |  | nr
UCBPN3 | P9603,SAC9706,P9510,P9508 | 1995-02-27 | UCB | Popov | nr | SAC, FEMA | 1999-03-06 | new | nr | WUF-B | PreNR | na | TB:bm-col | DCP,YB | DCP,YB | FCAW E70T-4 (Lincoln NS-3M) | A572Gr50 | nr | 54 | 48 | nr | W14 | 257 | 11.5 | A36 | nr | 57 | 41 | 50 | W36 | 150 | 142.6875 | nr | 0.5 | 0 | WB | n | n | 1side | bm | Static Cyclic (ATC-24) | 1 | 2a | TBG2[2],P3[2],S4[2],bolt slip[2] | none | BW3[3],BC2[3],S5[3],S3[3],TW4[3] | sudden | Fracture | 0.011 | 0.008 | 0.005 | 0.011 | 200 | 2.7 | 198 | 2.7 | 198 | 1.426875 | 175 | na | na | na | 1.892%
UCBPN1 | P9603,SAC9706,P9510,P9508 | 1995-02-09 | UCB | Popov | nr | SAC, FEMA | 1999-03-06 | new | nr | WUF-B | PreNR | na | TB:bm-col | DCP,YB | DCP,YB | FCAW E70T-4 (Lincoln NS-3M) | A572Gr50 | nr | 54 | 48 | nr | W14 | 257 | 11.5 | A572Gr50 | nr | 63 | 61 | 60 | W36 | 150 | 142.6875 | nr | 0.5 | 0 | WB | n | n | 1side | bm | Static Cyclic (ATC-24) | 1 | 1a,2a | TBG2[2],ColFlg@cont pl[2],bolt slip[3],P3[3] | none | BC4[3],P6[3] | sudden | Fracture | 0.009 | 0.003 | 0.009 | 0.009 | 140 | 2.5 | 223 | 2.5 | 223 | 1.426875 | 180 | na | na | na | 1.752%
UCBPN2 | P9603,SAC9706,P9510,P9508 | 1995-02-16 | UCB | Popov | nr | SAC, FEMA | 1999-03-06 | new | nr | WUF-B | PreNR | na | TB:bm-col | DCP,YB | DCP,YB | FCAW E70T-4 (Lincoln NS-3M) | A572Gr50 | nr | 54 | 48 | nr | W14 | 257 | 11.5 | A572Gr50 | nr | 63 | 61 | 60 | W36 | 150 | 142.6875 | nr | 0.5 | 0 | WB | n | n | 1side | bm | Static Cyclic (ATC-24) | 1 | 1a,2a | P3[2],bolt slip[2] | none | BW3[2],BC4[2],P6[2] | sudden | Fracture | 0.004 | 0.001 | 0.004 | 0.003 | 40 | 1.6 | 195 | 1.6 | 195 | 1.426875 | 190 | na | na | na | 1.121%
LA2 | X9601,X9606,X9704 | nr | Lehigh | Kaufmann | nr | NSF,NIST | 1999-04-18 | new | nr | na | PreNR | na | TB:bm-col | DCP,BR,F | DCP,BR,F | FCAW E70T-4;Fillet:E71T-8 | A572Gr50 | nr | 58 | nr | nr | W14 | 311 | 12.75 | A36 | nr | nr | 38 | 46 | W36 | 150 | 120 | 26.5 | 0 | 0 | B | n | n | 1side | bm | Dynamic Cyclic (2 hz in elastic rannge) | nr | 2a,6b | TBG2@weld acc holes[nr] | none | TBG3[nr] | nr | Fracture | nr | 0 | nr | nr | nr | 1 | 160 | 1 | 160 | 1.2 | na | na | na | na | 0.8333%
LA1 | X9601,X9704 | nr | Lehigh | Kaufmann | nr | NSF,NIST | 1999-04-18 | new | nr | na | PreNR | na | TB:bm-col | DCP,YB | DCP,YB | FCAW E70T-4 | A572Gr50 | nr | 58 | nr | nr | W14 | 311 | 12.75 | A36 | nr | nr | 38 | 46 | W36 | 150 | 120 | 26.5 | 0 | 0 | B | n | n | 1side | bm | Dynamic Cyclic (2 hz in elastic rannge) | nr | 2a,6b | none | none | TC4[nr],BC2[end] | nr | Fracture | nr | 0 | nr | nr | nr | 1 | 130 | 1 | 130 | 1.2 | na | na | na | na | 0.8333%
F2A | MO9904 | nr | CSFullerton | Mosallam | nr | nr | 1999-05-02 | repair/modification | cycled elastically, one dir only, before Static Cyclic test | na | PreNR? | nr | nr | nr | nr | E70XX | A36 | [7 empty] | A36 | [10 empty] | nr | n | n | 1side | nr | Static Cyclic (nr) | nr | 1b,2c |  | none | [11 empty] | 37 | nr |  |  |  |  | 0.027
F1A2 | MO9904 | nr | CSFullerton | Mosallam | nr | nr | 1999-05-02 | repair/modification | nr | na | PreNR? | nr | nr | nr | nr | E70XX | A36 | [7 empty] | A36 | [6 empty] | 52 |  | y |  | W |  |  | 2side w/F1A1 | bm | Static Cyclic (sym beam loading: no col bending) |  | 1b,2c,5?: sym bm loads |  | TBG1[nr];G8[nr] |  |  | LTB | [8 empty] | 22.5 | 0.52 |  |  |  |  | 0.028
F1A1 | MO9904 | nr | CSFullerton | Mosallam | nr | nr | 1999-05-02 | repair/modification | nr | na | PreNR? | nr | nr | nr | nr | E70XX | A36 | [7 empty] | A36 | [6 empty] | 52 |  | y |  | W |  |  | 2side w/F1A2 | bm | Static Cyclic (sym beam loading: no col bending) |  | 1b,2c,5?: sym bm loads |  | TBG1[nr];G8[nr] |  |  | LTB | [8 empty] | 22.5 | 0.52 |  |  |  |  | 0.028
USC1 | A9512,R9603 | 1995 | USC | Anderson | nr | SAC,Auto Club of SC | 1999-03-08 | fractured | field dmg, aka AAA#3 | na | PreNRdamage | (e) dmg:BC4,P6 | TB:bm-col | nr | nr | nr | A36 | nr | nr | 48 | 48 | W14 | 132 | 8.3 | A36 | nr | nr | 44 | 50 | W24 | 76 | 81 | nr | 0.75 | 0 | B | n | C (40k) | 1side | bm | Static Cyclic (special) | na | 1b,2c,3b | nr | nr | P6[nr],(e)dmg | nr | Complete | nr | nr | nr | nr | 66.66667 | 2.25 | 50 | 1.5 | 60 | 0.81 | 40 | 60 | na | na | 2.778%
USC2 | A9512,R9603 | 1995 | USC | Anderson | nr | SAC,Auto Club of SC | 1999-03-08 | fractured | field dmg, aka AAA#4 | na | PreNRdamage | (e) dmg:BC4,P6 | TB:bm-col | nr | nr | nr | A36 | nr | nr | 48 | 48 | W14 | 132 | 8.3 | A36 | nr | nr | 44 | 50 | W24 | 76 | 81 | nr | 0.75 | 0 | B | n | C (40k) | 1side | bm | Static Cyclic (special) | na | 1b,2c,3b | nr | nr | TW[end],(e)dmg | nr | Fracture | nr | nr | nr | nr | 58.33333 | 2 | 40 | 2 | 40 | 0.81 | 25 | 35 | na | na | 2.469%
USC3 | A9512,R9603 | 1995 | USC | Anderson | nr | SAC,Auto Club of SC | 1999-03-08 | fractured | field dmg, aka AAA#1 | na | PreNRdamage | (e) dmg:BC2 | TB:bm-col | nr | nr | nr | A36 | nr | nr | 48 | 48 | W14 | 132 | 8.3 | A36 | nr | nr | 49 | 49 | W27 | 94 | 81 | nr | 0.75 | 0 | B | n | C (40k) | 1side | bm | Static Cyclic (special) | na | 1b,2c,3b | nr | nr | S5[end],(e)dmg | nr | Fracture | nr | nr | nr | nr | 16.66667 | 2.3 | 40 | 2 | 50 | 0.81 | 40 | 50 | na | na | 2.84%
USC4 | A9512,R9603 | 1995 | USC | Anderson | nr | SAC,Auto Club of SC | 1999-03-08 | fractured | field dmg, aka AAA#2 | na | PreNRdamage | (e) dmg:BC4 | TB:bm-col | nr | nr | nr | A36 | nr | nr | 48 | 48 | W14 | 132 | 8.3 | A36 | nr | nr | 49 | 49 | W27 | 94 | 81 | nr | 0.75 | 0 | B | n | C (40k) | 1side | bm | Static Cyclic (special) | na | 1b,2c,3b | BColFlg[nr] | nr | BC4[nr],P6[end],(e)dmg | nr | Fracture | nr | nr | nr | nr | 100 | 2.3 | 50 | 1.2 | 75 | 0.81 | 70 | 70 | na | na | 2.84%
VMRE7858 | M9810 | tbd | Va Tech | Murray | nr | AISC | 1998-12-20 | new | nr, aka MRE-1/3-7/8-5/8-55 | BUEP | PreNR-EndPl | Ext EndPl 5/8 w/ 4 rows 7/8" A325 bolts | TB:bm-EndPl | nr | nr | nr | nr | nr | nr | nr | nr | nr | nr | nr | nr | nr | nr | nr | nr | BU55 | nr | nr | nr | nr | nr | W | n | n | 1side | bm | Static Cyclic (SAC-story drift) | nr | 1ab,2c | [14 empty] | nr |  |  |  |  | nr
VMRE3412 | M9810 | tbd | Va Tech | Murray | nr | AISC | 1998-12-20 | new | nr, aka MRE-1/3-3/4-1/2-55 | BUEP | PreNR-EndPl | Ext EndPl 1/2 w/ 4 rows 3/4" A325 bolts | TB:bm-EndPl | nr | nr | nr | nr | nr | nr | nr | nr | nr | nr | nr | nr | nr | nr | nr | nr | BU55 | nr | nr | nr | nr | nr | W | n | n | 1side | bm | Static Cyclic (SAC-story drift) | nr | 1ab,2c | [14 empty] | nr |  |  |  |  | nr
AGCS2 | GR9707a,GR9707b | nr | U Alberta | Grondin | nr | SSEF | 1999-04-18 | new | Same beam and column for tests AGCS1 to S3. | BUEP | PreNR-EndPl | End Pl 1/2" (Gr300W, 42 ksi actual Fy), 4-1" A490 bolts each flange | TB:bm-EndPl | DCP,NB (no wah) | DCP,NB (no wah) | Root: SMAW E41010; balance: SMAW E48018 | nr | nr | nr | nr | nr | W12sim | nr | 11 | CSA G40.21-M Gr300W | nr | nr | 48.575 | 53.795 | W14sim | nr | 84.84252 | nr | 0.5 | 0 | W | n | n | 1side | bm | Static Cyclic (ATC-24) | nr | 1a,1b,2c | nr | none | EndPl sim C4[nr] | nr | Fracture | nr | nr | nr | nr | 11.808 | nr | nr | nr | 1681.5 | 0.8484252 | nr | nr | nr | nr | 2.024%
AGCS1 | GR9707a,GR9707b | nr | U Alberta | Grondin | nr | SSEF | 1999-04-18 | new | Same beam and column for tests AGCS1 to S3. | BUEP | PreNR-EndPl | End Pl 3/4" (Gr300W, 52 ksi actual Fy), 4-7/8" A490 bolts each flange | TB:bm-EndPl | DCP,NB (no wah) | DCP,NB (no wah) | Root: SMAW E41010; balance: SMAW E48018 | nr | nr | nr | nr | nr | W12sim | nr | 11 | CSA G40.21-M Gr300W | nr | nr | 48.575 | 53.795 | W14sim | nr | 84.84252 | nr | 0.5 | 0 | W | n | n | 1side | bm | Static Cyclic (ATC-24) | nr | 1a,1b,2c | P3[nr] | none | EndPl sim C4[4], bolt rupture[end] | nr | Fracture | nr | nr | nr | nr | 59.778 | nr | nr | nr | 3451.5 | 0.8484252 | nr | nr | nr | nr | 1.954%
AGCS3 | GR9707a,GR9707b | nr | U Alberta | Grondin | nr | SSEF | 1999-04-18 | new | Same beam and column for tests AGCS1 to S3. | BUEP | PreNR-EndPl | End Pl 1/2" (Gr300W, 42 ksi actual Fy), 4-1" A490 bolts each flange | TB:bm-EndPl | DCP,NB (no wah) | DCP,NB (no wah) | Root: SMAW E41010; balance: SMAW E48018 | nr | nr | nr | nr | nr | W12sim | nr | 11 | CSA G40.21-M Gr300W | nr | nr | 48.575 | 53.795 | W14sim | nr | 84.84252 | nr | 0.5 | 0 | W | n | n | 1side | bm | Static Cyclic (ATC-24) | nr | 1a,1b,2c | EndPl[nr] | none | EndPl sim C4[nr] | nr | Fracture | nr | nr | nr | nr | 26.568 | nr | nr | nr | 1725.75 | 0.8484252 | nr | nr | nr | nr | 3.315%
VF13438-1 | M9810 | 1998-03-04 | Va Tech | Murray | nr | AISC | 1998-12-20 | new | nr, aka F1-3/4-3/8-16 test 1 | BUEP | PreNR-EndPl | Flush EndPl 3/8 w/ 1 row 3/4" A325 bolts | TB:bm-EndPl | nr | nr | nr | nr | nr | nr | nr | nr | nr | nr | nr | nr | nr | nr | nr | nr | W16 | nr | nr | nr | nr | nr | W | n | n | 1side | bm | Static Cyclic (ATC-24) | nr | 1ab,2c |  |  |  | Bm-EndPl weld[nr] | [10 empty] | nr |  |  |  |  | nr | Total rot'n @ col face: .050
VF13438-2 | M9810 | 1998-05-07 | Va Tech | Murray | nr | AISC | 1998-12-20 | new | nr, aka F1-3/4-3/8-16 test 2 | BUEP | PreNR-EndPl | Flush EndPl 3/8 w/ 1 row 3/4" A325 bolts | TB:bm-EndPl | nr | nr | nr | nr | nr | nr | nr | nr | nr | nr | nr | nr | nr | nr | nr | nr | W16 | nr | nr | nr | nr | nr | W | n | n | 1side | bm | Static Cyclic (ATC-24) | nr | 1ab,2c |  |  |  | Bm-EndPl weld[nr] | [10 empty] | nr |  |  |  |  | nr | Total rot'n @ col face: .045
VF15838-2 | M9810 | 1998-06-16 | Va Tech | Murray | nr | AISC | 1998-12-20 | new | nr, aka F1-5/8-3/8-16 test 2 | BUEP | PreNR-EndPl | Flush EndPl 3/8 w/ 1 row 5/8" A325 bolts | TB:bm-EndPl | nr | nr | nr | nr | nr | nr | nr | nr | nr | nr | nr | nr | nr | nr | nr | nr | W16 | nr | nr | nr | nr | nr | W | n | n | 1side | bm | Static Cyclic (SAC-story drift) | nr | 1ab,2c |  |  |  | Bolt[nr] | [10 empty] | nr |  |  |  |  | nr | Total rot'n @ col face: .018
VF15838-1 | M9810 | 1998-06-10 | Va Tech | Murray | nr | AISC | 1998-12-20 | new | nr, aka F1-5/8-3/8-16 test 1 | BUEP | PreNR-EndPl | Flush EndPl 3/8 w/ 1 row 5/8" A325 bolts | TB:bm-EndPl | nr | nr | nr | nr | nr | nr | nr | nr | nr | nr | nr | nr | nr | nr | nr | nr | W16 | nr | nr | nr | nr | nr | W | n | n | 1side | bm | Static Cyclic (SAC-story drift) | nr | 1ab,2c |  |  |  | Bolt[nr] | [10 empty] | nr |  |  |  |  | nr | Total rot'n @ col face: .016
VF23438-1 | M9810 | 1998-04-21 | Va Tech | Murray | nr | AISC | 1998-12-20 | new | nr, aka F2-3/4-3/8-16 | BUEP | PreNR-EndPl | Flush EndPl 3/8 w/ 2 rows 3/4" A325 bolts | TB:bm-EndPl | nr | nr | nr | nr | nr | nr | nr | nr | nr | nr | nr | nr | nr | nr | nr | nr | W16 | nr | nr | nr | nr | nr | W | n | n | 1side | bm | Static Cyclic (ATC-24) | nr | 1ab,2c |  |  |  | Bm-EndPl weld[nr] | [10 empty] | nr |  |  |  |  | nr | Total rot'n @ col face: .052
VF25838-2 | M9810 | 1998-05-27 | Va Tech | Murray | nr | AISC | 1998-12-20 | new | nr, aka F2-5/8-3/8-16 test 2 | BUEP | PreNR-EndPl | Flush EndPl 3/8 w/ 2 rows 5/8" A325 bolts | TB:bm-EndPl | nr | nr | nr | nr | nr | nr | nr | nr | nr | nr | nr | nr | nr | nr | nr | nr | W16 | nr | nr | nr | nr | nr | W | n | n | 1side | bm | Static Cyclic (SAC-story drift) | nr | 1ab,2c |  |  |  | Bolt[nr] | [10 empty] | nr |  |  |  |  | nr | Total rot'n @ col face: .033
VF25838-1 | M9810 | 1998-05-21 | Va Tech | Murray | nr | AISC | 1998-12-20 | new | nr, aka F2-5/8-3/8-16 test 1 | BUEP | PreNR-EndPl | Flush EndPl 3/8 w/ 2 rows 5/8" A325 bolts | TB:bm-EndPl | nr | nr | nr | nr | nr | nr | nr | nr | nr | nr | nr | nr | nr | nr | nr | nr | W16 | nr | nr | nr | nr | nr | W | n | n | 1side | bm | Static Cyclic (SAC-story drift) | nr | 1ab,2c |  |  |  | Bolt[nr] | [10 empty] | nr |  |  |  |  | nr | Total rot'n @ col face: .028
V295 | M9605 | nr | Va Tech | Murray | nr | NSF | 1999-03-13 | new | nr | BUEP | PreNR-EndPl | End Pl 1.5"(A36) w/ shims | TB:bm-EndPl | CP,NB | CP,NB | SMAW E7018 Low H | A36 | nr | nr | nr | nr | W14 | 145 | nr | A36 | nr | nr | 50 | 60 | W18 | 35 | nr | nr | 0 | 0 | W | n | n | 1side | bm | Static Cyclic (ATC-24) | 0.61 | 1b,2b | Shim Pl in compression[nr] | TBG1[3] | none | na | Complete | 0.028 | nr | nr | nr | nr | 3 | 38 | 1.8 | 45 | nr |  |  |  |  | nr
V195 | M9605 | nr | Va Tech | Murray | nr | NSF | 1999-03-13 | new | nr | BUEP | PreNR-EndPl | End Pl 1"(A36) | TB:bm-EndPl | CP,NB | CP,NB | SMAW E7018 Low H | A36 | nr | nr | nr | nr | W14 | 145 | nr | A36 | nr | nr | 50 | 60 | W18 | 35 | nr | 18.4 | 0 | 0 | W | n | n | 1side | bm | Static Cyclic (ATC-24) | 0.6 | 1b,2b | nr | TBG1[4] | none | na | Complete | 0.034 | nr | nr | nr | nr | 3 | 30 | 1.8 | 47 | nr |  |  |  |  | nr
V495 | M9605 | nr | Va Tech | Murray | nr | NSF | 1999-03-13 | new | nr | BUEP | PreNR-EndPl | End Pl 1"(A36) | TB:bm-EndPl | CP,NB | CP,NB | SMAW E7018 Low H | A36 | nr | nr | nr | nr | W14 | 145 | nr | A36 | nr | nr | 50 | 60 | W18 | 35 | nr | nr | 0 | 0 | W | n | n | 1side | bm | Static Cyclic (ATC-24) | 0.55 | 1b,2b | nr | TBG1[nr] | none | na | Complete | 0.031 | nr | nr | nr | nr | 2.8 | 35 | 2 | 45 | nr |  |  |  |  | nr
AGCM3 | GR9707a,GR9707b | nr | U Alberta | Grondin | nr | SSEF | 1999-04-18 | new | Same beam for tests AGCM1 through M5. Same col used for all AGCM, B tests. | BUEP | PreNR-EndPl | End Pl 3/4" (Gr300W, 49 ksi actual Fy), 4-1.25" A490 bolts each flange | TB:bm-EndPl | DCP,NB (no wah) | DCP,NB (no wah) | Root: SMAW E41010; balance: SMAW E48018 | nr | nr | nr | 46.98 | 49.88 | W12sim | nr | 8 | CSA G40.21-M Gr300W | nr | nr | 51.04 | 50.17 | W18sim | nr | 104.5276 | nr | 0.625 | 1 | W | n | n | 1side | bm | Static Cyclic (ATC-24) | nr | 1a,1b,2c | nr | End Pl separation[nr] | EndPl sim C4[nr], EndPl near bm web [nr] | nr | Fracture | nr | nr | nr | nr | 74.538 | nr | nr | nr | 5177.25 | 1.045276 | nr | nr | nr | nr | 2.094%
AGCM1 | GR9707a,GR9707b | nr | U Alberta | Grondin | nr | SSEF | 1999-04-18 | new | Same beam for tests AGCM1 through M5. Same col used for all AGCM, B tests. | BUEP | PreNR-EndPl | End Pl 5/8" (Gr300W, 48 ksi actual Fy), 4-1.125" A325 bolts each flange | TB:bm-EndPl | DCP,NB (no wah) | DCP,NB (no wah) | Root: SMAW E41010; balance: SMAW E48018 | nr | nr | nr | 46.98 | 49.88 | W12sim | nr | 8 | CSA G40.21-M Gr300W | nr | nr | 51.04 | 50.17 | W18sim | nr | 104.5276 | nr | 0.625 | 1 | W | n | n | 1side | bm | Static Cyclic (ATC-24) | nr | 1a,1b,2c | nr | End Pl separation[nr] | EndPl sim C4[nr], EndPl near bm web [nr] | nr | Fracture | nr | nr | nr | nr | 109.962 | nr | nr | nr | 6195 | 1.045276 | nr | nr | nr | nr | 2.268%
AGCM2 | GR9707a,GR9707b | nr | U Alberta | Grondin | nr | SSEF | 1999-04-18 | new | Same beam for tests AGCM1 through M5. Same col used for all AGCM, B tests. | BUEP | PreNR-EndPl | End Pl 5/8" (Gr300W, 48 ksi actual Fy), 4-1.125" A325 bolts each flange | TB:bm-EndPl | DCP,NB (no wah) | DCP,NB (no wah) | Root: SMAW E41010; balance: SMAW E48018 | nr | nr | nr | 46.98 | 49.88 | W12sim | nr | 8 | CSA G40.21-M Gr300W | nr | nr | 51.04 | 50.17 | W18sim | nr | 104.5276 | nr | 0.625 | 1 | W | n | n | 1side | bm | Static Cyclic (ATC-24) | nr | 1a,1b,2c | nr | End Pl separation[nr] | EndPl sim C4[nr], EndPl near bm web [nr] | nr | Fracture | nr | nr | nr | nr | 160.146 | nr | nr | nr | 4380.75 | 1.045276 | nr | nr | nr | nr | 3.228%
V4E-1.25-1.375-24 N | M0005 | 2000-01-15 | Va Tech | Murray | nr | SAC,FEMA | 2000-06-26 | new | Same beam used for two tests | BUEP | PreNR-EndPl | End Pl 1.375"(A36), 8(A490) 1.25" bolts | TB:bm-EndPl | DCP,NB (no wah), F(underside) | DCP,NB (no wah), F(underside) | FCAW E71T-1 | A36 | na | na | nc | nc | W14 | 257 | 12 | A572Gr50 | 55 | 55 | nc | nc | W24 | 68 | nr | nr | 0 | 0.625 | W | 7ksi at test date, 3" slab + 2" deck, #4@12" ew&ns, 3/4"studs@12", ribs parallel | n | 2side w/V4E-1.25-1.375-24 S | col | Static Cyclic (SAC) | nr | 1a,1b,4,5 | G2@endpl[1.5%],G6@endpl[1.5%] | BG1[5%], G6[5%] | EndPl bolt [6%], EndPl tearing[6%] | nr | Fracture | nr | 0.04 | 0.0025 | 0.035 | nr | 10.39 | 77 | 7 | 115.6 | 1.44 | 30 | 70 | 90 | 105 | 7.215%
V4E-1.25-1.375-24 S | M0005 | 2000-01-15 | Va Tech | Murray | nr | SAC,FEMA | 2000-06-26 | new | Same beam used for two tests | BUEP | PreNR-EndPl | End Pl 1.375"(A36), 8(A490) 1.25" bolts | TB:bm-EndPl | DCP,NB (no wah), F(underside) | DCP,NB (no wah), F(underside) | FCAW E71T-1 | A36 | na | na | nc | nc | W14 | 257 | 12 | A572Gr50 | 55 | 55 | nc | nc | W24 | 68 | nr | nr | 0 | 0.625 | W | 7ksi at test date, 3" slab + 2" deck, #4@12" ew&ns, 3/4"studs@12", ribs parallel | n | 2side w/V4E-1.25-1.375-24 N | col | Static Cyclic (SAC) | nr | 1a,1b,4,5 | BG2@endpl[1.5%],G6@endpl[1.5%] | BG1[4%], BG1[5%], G6[5%] | EndPl bolt[7%] | nr | Fracture | nr | 0.04 | 0.0025 | 0.035 | nr | 10.39 | 115.1 | 8.5 | 115.1 | 1.44 | 30 | 70 | 90 | 100 | 7.215%
V196 | M9605 | nr | Va Tech | Murray | nr | NSF | 1999-03-13 | nr | nr | BUEP | PreNR-EndPl | End Pl; no weld access holes | TB:bm-EndPl | CP,NB | CP,NB | nr | nr | nr | nr | nr | nr | nr | nr | nr | nr | nr | nr | nr | nr | W24 | 62 | nr | nr | nr | nr | nr | n | n | 1side | bm | Static Cyclic (ATC-24) | nr | 1ab,2c | nr | G1[nr] | none | na | Complete | 0.031 | nr | nr | nr | nr | 4.2 |  | nr | 82 | nr |  |  |  |  | nr
VRH2A | M9605 | nr | Va Tech | Murray | nr | NSF | 1999-03-13 | study | nr | BUEP | PreNR-EndPl | End Pl 1"(A36); no weld access holes | TB:bm-EndPl | CP,B? | CP,B? | GMAW E70T (.035") | A36 | nr | nr | nr | nr | W14 | 257 | nr | A36 | nr | nr | 48 | 46 | W24 | 62 | nr | nr | 0 | 0 | W | n | n | 1side | bm | Static Cyclic (ATC-24) | 0.9 | 1b,2c | nr | TBG1[4] | G4 w/in weld acc hole[5] | nr | Fracture | 0.023 | nr | nr | nr | nr | 3.6 | 75 | 2.8 | 75 | nr |  |  |  |  | nr
V695 | M9605 | nr | Va Tech | Murray | nr | NSF | 1999-03-13 | new | nr | BUEP | PreNR-EndPl | End Pl 2"(A36) w/ shims | TB:bm-EndPl | CP,B? | CP,B? | FCAW E70 (5/64") | A36 | nr | nr | nr | nr | W14 | 257 | nr | A36 | nr | nr | 53 | 53 | W24 | 62 | nr | nr | 0 | 0 | W | n | n | 1side | bm | Static Cyclic (ATC-24) | 0.92 | 1b,2c | nr | nr | G4 w/in weld acc hole[3] | nr | Fracture | 0.006 | nr | nr | nr | nr | 1.8 | 80 | 1.8 | 80 | nr |  |  |  |  | nr
V595 | M9605 | nr | Va Tech | Murray | nr | NSF | 1999-03-13 | new | nr | BUEP | PreNR-EndPl | End Pl 1"(A36) | TB:bm-EndPl | CP,B? | CP,B? | FCAW E70 (5/64") | A36 | nr | nr | nr | nr | W14 | 257 | nr | A36 | nr | nr | 53 | 53 | W24 | 62 | nr | nr | 0 | 0 | W | n | n | 1side | bm | Static Cyclic (ATC-24) | 1 | 1b,2c | nr | nr | G4 w/in weld acc hole[3] | nr | Fracture | 0.016 | nr | nr | nr | nr | 3 | 80 | 3 | 80 | nr |  |  |  |  | nr
VRH2 | M9605 | nr | Va Tech | Murray | nr | NSF | 1999-03-13 | study | nr | BUEP | PreNR-EndPl | End Pl 1"(A36); no weld access holes | TB:bm-EndPl | CP,NB | CP,NB | GMAW E70T (.035") | A36 | nr | nr | nr | nr | W14 | 257 | nr | A36 | nr | nr | 48 | 46 | W24 | 62 | nr | nr | 0 | 0 | W | n | n | 1side | bm | Static Cyclic (ATC-24) | 0.93 | 1b,2c | nr | TBG1[3] | none | na | Complete | 0.035 | nr | nr | nr | nr | 4.6 | 55 | 2.8 | 80 | nr |  |  |  |  | nr
V4E-1.25-1.5-24 | M9904,M0005 | 1999-02-21 | Va Tech | Murray | nr | SAC,FEMA | 2000-06-23 | new | Same beam used for two tests | BUEP | PreNR-EndPl | End Pl 1.5"(A36), 8(A490) 1.25" bolts | TB:bm-EndPl | DCP,NB (no wah), F(underside) | DCP,NB (no wah), F(underside) | FCAW E71T-1 | A572Gr50 | 53 | 53 | 52 | 55 | W14 | 120 | nr | A572Gr50 | 55 | 55 | 53.6 | 59.8 | W24 | 68 | 169.75 | nr | 0.625 | 0.5 | W | n | n | 1side | bm | Static Cyclic (SAC) | nr | 1a | G6@endpl[1%], TBG2@endpl[1%], P3[3%] | G1[4%], TBG1[5%], G6[5%] | none | na | Equipment Limit | nr | 0.036 | 0.009 | 0.044 | nr | 10.27 | 9000 | 7 | 68.94 | 1.6975 | 27 | 55 | 65 | 70 | 6.05%
V4E-1.25-1.125-24 | M9904,M0005 | 1999-03-01 | Va Tech | Murray | nr | SAC,FEMA | 2000-06-26 | new | Same beam used for two tests | BUEP | PreNR-EndPl | End Pl 1.125"(A36), 8(A325) 1.25" bolts | TB:bm-EndPl | DCP,NB (no wah), F(underside) | DCP,NB (no wah), F(underside) | FCAW E71T-1 | A572Gr50 | 53 | 53 | 52 | 55 | W14 | 120 | nr | A572Gr50 | 55 | 55 | 53.6 | 59.8 | W24 | 68 | 169.75 | nr | 0.625 | 0.5 | W | n | n | 1side | bm | Static Cyclic (SAC) | nr | 1a | G6@endpl[.75%], TBG2@endpl[.75%], EndPl[1.5%], P3[3%], ColFl[3%], G2@bolts[4%], G6@bolts[4%], EndPl@bolts[4%] | none | EndPl bolt [4%], EndPl bolt [5%] | nr | Fracture | nr | 0.025 | 0.015 | 0.021 | nr | 6.8 | 65.56 | 6.8 | 65.56 | 1.6975 | 31 | 38 | 61 | 65.56 | 4.006%
VBUS2A | M9605 | nr | Va Tech | Murray | nr | NSF | 1999-03-13 | new | nr | BUEP | PreNR-EndPl | End Pl 1"(Gr50); no weld access holes | TB:bm-EndPl | CP,NB | CP,NB | nr | A36 | nr | nr | nr | nr | W14 | 257 | nr | Gr50 | nr | nr | 63 | 58 | W24bu | 62 | nr | nr | 0 | 0 | W | n | n | 1side | bm | Static Cyclic (ATC-24) | 0.97 | 1ab,2c | TBG2[2] | TBG1[3] | BmW-BmF weld[5] | nr | Fracture | 0.036 | nr | nr | nr | nr | 5 | 60 | 3 | 85 | nr |  |  |  |  | nr
VBUS2 | M9605 | nr | Va Tech | Murray | nr | NSF | 1999-03-13 | new | nr | BUEP | PreNR-EndPl | End Pl 1"(Gr50); no weld access holes | TB:bm-EndPl | CP,NB | CP,NB | nr | A36 | nr | nr | nr | nr | W14 | 257 | nr | Gr50 | nr | nr | 65 | 63 | W24bu | 62 | nr | nr | 0 | 0 | W | n | n | 1side | bm | Static Cyclic (ATC-24) | 0.98 | 1ab,2c | nr | TBG1[3] | BmW-BmF weld[4] | nr | Fracture | 0.016 | nr | nr | nr | nr | 3 | 80 | 2 | 85 | nr |  |  |  |  | nr
VBUS1 | M9605 | nr | Va Tech | Murray | nr | NSF | 1999-03-13 | new | nr | BUEP | PreNR-EndPl | End Pl 1"(Gr50) | TB:bm-EndPl | CP,B? | CP,B? | nr | A36 | nr | nr | nr | nr | W14 | 257 | nr | Gr50 | nr | nr | 65 | 63 | W24bu | 62 | nr | nr | 0 | 0 | W | n | n | 1side | bm | Static Cyclic (ATC-24) | 0.98 | 1ab,2c | nr | TBG1[3] | BmW-BmF weld[4] | nr | Fracture | 0.027 | nr | nr | nr | nr | 4 | 70 | 3 | 90 | nr |  |  |  |  | nr
VBUS1A | M9605 | nr | Va Tech | Murray | nr | NSF | 1999-03-13 | new | nr | BUEP | PreNR-EndPl | End Pl 1"(Gr50) | TB:bm-EndPl | CP,B? | CP,B? | nr | A36 | nr | nr | nr | nr | W14 | 257 | nr | Gr50 | nr | nr | 63 | 58 | W24bu | 62 | nr | nr | 0 | 0 | W | n | n | 1side | bm | Static Cyclic (ATC-24) | 0.97 | 1ab,2c | nr | TBG1[3] | G4@buckle[5] | nr | Fracture | 0.026 | nr | nr | nr | nr | 4 | 75 | 3 | 90 | nr |  |  |  |  | nr
AGCB2 | GR9707a,GR9707b | nr | U Alberta | Grondin | nr | SSEF | 1999-04-18 | new | aka L1. Same beam used for tests AGCB1 to B5. Same col used for all AGCM, B tests. | BUEP | PreNR-EndPl | End Pl 5/8" (Gr300W, 48 ksi actual Fy), 4-1" A490 bolts each flange | TB:bm-EndPl | DCP,NB (no wah) | DCP,NB (no wah) | Root: SMAW E41010; balance: SMAW E48018 | nr | nr | nr | 46.98 | 49.88 | W12sim | nr | 8 | CSA G40.21-M Gr300W | nr | nr | 47.415 | 55.97 | W24sim | nr | 104.5276 | nr | 0.625 | 1 | W | n | n | 1side | bm | Static Cyclic (ATC-24) | nr | 1a,1b,2c | EndPl[nr] | End Pl separation[nr] | bolt fracture [nr] | nr | Fracture | nr | nr | nr | nr | nr | nr | nr | nr | nr | 1.045276 | nr | nr | nr | nr | nr
AGCB2R | GR9707a,GR9707b | nr | U Alberta | Grondin | nr | SSEF | 1999-04-18 | new | Completion of AGCB2 with fractured bolts replaced. | BUEP | PreNR-EndPl | End Pl 5/8" (Gr300W, 48 ksi actual Fy), 4-1.125" A325 bolts each flange | TB:bm-EndPl | DCP,NB (no wah) | DCP,NB (no wah) | Root: SMAW E41010; balance: SMAW E48018 | nr | nr | nr | 46.98 | 49.88 | W12sim | nr | 8 | CSA G40.21-M Gr300W | nr | nr | 47.415 | 55.97 | W24sim | nr | 104.5276 | nr | 0.625 | 1 | W | n | n | 1side | bm | Static Cyclic (ATC-24) | nr | 1a,1b,2c | nr | nr | EndPl sim C4[nr] | nr | Fracture | nr | nr | nr | nr | 67.896 | nr | nr | nr | 4867.5 | 1.045276 | nr | nr | nr | nr | 1.762%
AGCB1 | GR9707a,GR9707b | nr | U Alberta | Grondin | nr | SSEF | 1999-04-18 | new | aka L1. Same beam used for tests AGCB1 to B5. Same col used for all AGCM, B tests. | BUEP | PreNR-EndPl | End Pl 5/8" (Gr300W, 48 ksi actual Fy), 4-1" A490 bolts each flange | TB:bm-EndPl | DCP,NB (no wah) | DCP,NB (no wah) | Root: SMAW E41010; balance: SMAW E48018 | nr | nr | nr | 46.98 | 49.88 | W12sim | nr | 8 | CSA G40.21-M Gr300W | nr | nr | 47.415 | 55.97 | W24sim | nr | 104.5276 | nr | 0.625 | 1 | W | n | n | 1side | bm | Static Cyclic (ATC-24) | nr | 1a,1b,2c | EndPl[nr] | End Pl separation[nr] | EndPl sim C4[nr] | nr | Fracture | nr | nr | nr | nr | 46.494 | nr | nr | nr | 6814.5 | 1.045276 | nr | nr | nr | nr | 1.012%
AGCB3 | GR9707a,GR9707b | nr | U Alberta | Grondin | nr | SSEF | 1999-04-18 | new | Same beam used for tests AGCB1 to B5. Same col used for all AGCM, B tests. | BUEP | PreNR-EndPl | End Pl 3/4" (Gr300W, 49 ksi actual Fy), 4-1.25" A490 bolts each flange | TB:bm-EndPl | DCP,NB (no wah) | DCP,NB (no wah) | Root: SMAW E41010; balance: SMAW E48018 | nr | nr | nr | 46.98 | 49.88 | W12sim | nr | 8 | CSA G40.21-M Gr300W | nr | nr | 47.415 | 55.97 | W24sim | nr | 104.5276 | nr | 0.625 | 1 | W | n | n | 1side | bm | Static Cyclic (ATC-24) | nr | 1a,1b,2c | nr | End Pl separation[nr] | EndPl sim C4[nr] | nr | Fracture | nr | nr | nr | nr | 104.058 | nr | nr | nr | 6637.5 | 1.045276 | nr | nr | nr | nr | 2.094%
4W-1.25-1.125-30 | M0005 | 1999-06-10 | Va Tech | Murray | nr | SAC,FEMA | 2000-06-26 | new | Same beam used for two tests | BUEP | PreNR-EndPl | End Pl 1.125"(A36), 16(A490) 1.25" bolts | TB:bm-EndPl | DCP,NB (no wah), F(underside) | DCP,NB (no wah), F(underside) | FCAW E71T-1 | A572Gr50 | 55.5 | 55.5 | 55.5 | 54.6 | W14 | 193 | nr | A572Gr50 | 57 | 57 | nc | nc | W30 | 99 | 241.25 | nr | 0.75 | 0.375 | W | n | n | 1side | bm | Static Cyclic (SAC) | nr | 1a | G6@endpl[1%],TBG2[2%], EndPl[3%] | BG1[5%], TG1[5%] | EndPl bolt[5%], EndPl tearing[5%] | nr | Fracture | nr | 0.019 | 0.006 | 0.05 | nr | 12.48 | 82.63 | 12.48 | 82.63 | 2.4125 | 39 | 63 | 72 | 80 | 5.173%
4W-1.25-1-30 | M0005 | 1999-06-15 | Va Tech | Murray | nr | SAC,FEMA | 2000-06-26 | new | Same beam used for two tests | BUEP | PreNR-EndPl | End Pl 1"(A36), 16(A325) 1.25" bolts | TB:bm-EndPl | DCP,NB (no wah), F(underside) | DCP,NB (no wah), F(underside) | FCAW E71T-1 | A572Gr50 | 55.5 | 55.5 | 55.5 | 54.6 | W14 | 193 | nr | A572Gr50 | 57 | 57 | 55.5 | 54.6 | W30 | 99 | 241.25 | nr | 0.75 | 0.375 | W | n | n | 1side | bm | Static Cyclic (SAC) | nr | 1a | G6@endpl[1%], TBG2@endpl[2%], EndPl[2%] | BG1[4%] | EndPl bolt[5%], EndPl tearing[5%] | nr | Fracture | nr | 0.019 | 0.01 | 0.021 | nr | 10.05 | 76.77 | 10.05 | 76.77 | 2.4125 | 40 | 62 | 70 | 76.77 | 4.166%
4W-1.25-1.375-36 | M0005 | 1999-06-28 | Va Tech | Murray | nr | SAC,FEMA | 2000-06-26 | new | Same beam used for two tests | BUEP | PreNR-EndPl | End Pl 1.375"(A36), 16(A490) 1.25" bolts | TB:bm-EndPl | DCP,NB (no wah), F(underside) | DCP,NB (no wah), F(underside) | FCAW E71T-1 | A572Gr50 | 53 | 53 | nc | 47.8 | W14 | 257 | nr | A572Gr50 | 56.5 | 56.5 | nc | nc | W36 | 150 | 266.1875 | nr | 1 | 0.75 | W | n | n | 1side | bm | Static Cyclic (SAC) | nr | 1a | G6@endpl[1%], EndPl[1%], TBG2[2%], P3[3%], | none | W4[4%], EndPl tearing[[5%], EndPl bolt[5%] | nr | Fracture | nr | 0.02 | 0.01 | 0.019 | nr | 10.98 | 126.82 | 10.98 | 126.82 | 2.661875 | 60 | 105 | 115 | 125 | 4.125%
4W-1.25-1.25-36 | M0005 | 1999-06-30 | Va Tech | Murray | nr | SAC,FEMA | 2000-06-26 | new | Same beam used for two tests | BUEP | PreNR-EndPl | End Pl 1.25"(A36), 16(A325) 1.25" bolts | TB:bm-EndPl | DCP,NB (no wah), F(underside) | DCP,NB (no wah), F(underside) | FCAW E71T-1 | A572Gr50 | 53 | 53 | nc | 47.8 | W14 | 257 | nr | A572Gr50 | 56.5 | 56.5 | nc | nc | W36 | 150 | 266.1875 | nr | 1 | 0.75 | W | n | n | 1side | bm | Static Cyclic (SAC) | nr | 1a | EndPl[2%], TBG2[2%], G6@endpl[2%] | none | TBW4[4%], EndPl tearing[[5%], EndPl bolt[5%] | nr | Fracture | nr | 0.005 | 0.01 | 0.019 | nr | 10.99 | 125.49 | 10.99 | 125.49 | 2.661875 | 50 | 100 | 115 | 120 | 4.129%
V1095 | M9605 | nr | Va Tech | Murray | nr | NSF | 1999-03-13 | new | nr | BUEP | PreNR-EndPl | End Pl 1.5"(A36) | TB:bm-EndPl | CP,B? | CP,B? | FCAW E70 (5/64") | A36 | nr | nr | nr | nr | W14 | 311 | nr | A36 | nr | nr | 44 | 44 | W36 | 135 | nr | nr | 0 | 0 | W | n | n | 1side | bm | Static Cyclic (ATC-24) | 1.1 | 1b,2c | ColFlg[2] | nr | G4 w/in weld acc hole[3] | nr | Fracture | 0.005 | nr | nr | nr | nr | 2.2 | 175 | 2.2 | 175 | nr |  |  |  |  | nr
TSCB3W | TS9900a | nr |  | Tsai | nr |  | 2000-09-24 |  |  | WUF-W | PreNR-NT |  | TB:bm-col | DCB,BW | DCP,BR,F | SMAW E7016 | A572Gr50 |  | 61.7555 | 61.799 |  | BU12x12x5/8x1 |  | 10.5315 | A36 |  |  | 42.4995 | 52.8525 | W21 | 62sim | 98.4252 |  | y | 0.25 | Wpl | 3.5 ksi, 3" dk + 3" fill, x 4.5' wide |  | 2side w/ TSCB3E |  | Static Cyclic |  | 2b | [5 empty] | 0.054 |  | 0.044 | [6 empty] | nr |  |  |  |  | 6.6%
TSCB3E | TS9900a | nr |  | Tsai | nr |  | 2000-09-24 |  |  | WUF-W | PreNR-NT |  | TB:bm-col | DCB,BW | DCP,BR,F | SMAW E7016 | A572Gr50 |  | 61.7555 | 61.799 |  | BU12x12x5/8x1 |  | 10.5315 | A36 |  |  | 42.4995 | 52.8525 | W21 | 62sim | 98.4252 |  | y | 0.25 | Wpl | 3.5 ksi, 3" dk + 3" fill, x 4.5' wide |  | 2side w/ TSCB3W |  | Static Cyclic |  | 2b | [5 empty] | 0.053 |  | 0.044 | [6 empty] | nr |  |  |  |  | 6.6%
TSCB4W | TS9900a | nr |  | Tsai | nr |  | 2000-09-24 |  |  | WUF-W | PreNR-NT |  | TB:bm-col | DCB,BW | DCP,BR,F | SMAW E7016 | A572Gr50 |  | 61.7555 | 59.682 |  | BU12x12x5/8x1-3/8 |  | 10.5315 | A36 |  |  | 42.4995 | 52.8525 | W21 | 62sim | 98.4252 |  | y | 0 | Wpl | 3.5 ksi, 3" dk + 3" fill, x 4.5' wide |  | 2side w/ TSCB4E |  | Static Cyclic |  | 2b | [5 empty] | 0.056 |  | 0.047 | [6 empty] | nr |  |  |  |  | 6.7%
TSCB4E | TS9900a | nr |  | Tsai | nr |  | 2000-09-24 |  |  | WUF-W | PreNR-NT |  | TB:bm-col | DCB,BW | DCP,BR,F | SMAW E7016 | A572Gr50 |  | 61.7555 | 59.682 |  | BU12x12x5/8x1-3/8 |  | 10.5315 | A36 |  |  | 42.4995 | 52.8525 | W21 | 62sim | 98.4252 |  | y | 0 | Wpl | 3.5 ksi, 3" dk + 3" fill, x 4.5' wide |  | 2side w/ TSCB4W |  | Static Cyclic |  | 2b | [5 empty] | 0.054 |  | 0.046 | [6 empty] | nr |  |  |  |  | 6.6%
USC6 | A9512,R9603 | 1995 | USC | Anderson | nr | SAC,Auto Club of SC | 1999-04-15 | new | aka NEW#6 | WUF-B | PreNR-NT | na | TB:bm-col | nr | nr | SMAW E7018 | A36 | nr | nr | nr | nr | W14 | 132 | 8.3 | A36 | nr | nr | nr | nr | W24 | 76 | 81 | nr | 0.75 | 0 | B | n | C (40k) | 1side | bm | Static Cyclic (special) | nr | 1b,2b,3b | nr | TBG1[nr] | BG4@cope[end] | nr | Fracture | 0.02 | nr | 0.004 | nr | 158.3333 | 2.25 | 120 | 2.25 | 120 | 0.81 | 75 | 110 | na | na | 2.778%
UMSP3.1 | G9912 | 1998-02-11 | U Michigan | Goel, Stojadinovic | nr | SAC, FEMA | 2000-07-05 | new | nr | WUF-B | PreNR-NT | na | TB:bm-col | DCP,BW | DCP,BR,F | BmF: E70TG-K2; F:E71T-8 | A572Gr50 | 52 | 52 | 46 | 49.8 | W14 | 120 | 12 | DualA36 | 53.4 | 53.4 | 45.4 | 49.1 | W24 | 68 | 141 | nr | 0.625 | 0 | B | n | n | 1side | bm | Static Cyclic (SAC) | 1.42 | 1a | P3[.75],TBG2[1],S4[4] | none | TG4@weld acc hole[3] | ductile | Fracture | nr | nr | 0.008 | 0.016 | 135.3333 | 4.27 | 70 | 4.27 | 70 | 1.41 | 47 | 65 | 70 | na | 3.028%
UMSP3.2 | G9912 | 1998-02-25 | U Michigan | Goel, Stojadinovic | nr | SAC, FEMA | 2000-07-05 | new | nr | WUF-B | PreNR-NT | na | TB:bm-col | DCP,BW | DCP,BR,F | BmF: E70TG-K2; F:E71T-8 | A572Gr50 | 52 | 52 | 46 | 49.8 | W14 | 120 | 12 | DualA36 | 53.4 | 53.4 | 45.4 | 49.1 | W24 | 68 | 141 | nr | 0.625 | 0 | B | n | n | 1side | bm | Static Cyclic (SAC) | 1.42 | 1a | P3[.75],TBG2[1] | none | TBG4@weld acc hole[3] | ductile | Fracture | nr | nr | 0.005 | 0.0167 | 152 | 4.27 | 68 | 4.27 | 68 | 1.41 | 47 | 62 | 68 | na | 3.028%
UUHT2 | TRA0000 | nr | U Utah | Trautner | nr | NSF | 2000-09-25 | new | nr | na | PreNR-NT | Post heat treatment | TB:bm-col | DCP | DCP | E71T-1 | Gr50 | nr | nr | nr | nr | W14 | 120 | 16.17 | Gr50 | nr | nr | nr | nr | W24 | 68 | 120 | nr | y | nr | B | n | n | 1side | bm | Static Cyclic (ATC-24) | 1.125 | 1a | P3[0.5],TBG2@weld[1],G6[1] |  | BG3orG4[3] | nr | Fracture | 0.02 | nr | 0.01 | nr | nr | 3.4 | 70 | 3.4 | 70 | 1.2 | 55 | 70 | na | na | 2.833%
UUNHT2 | TRA0000 | nr | U Utah | Trautner | nr | NSF | 2000-09-25 | new | nr | na | PreNR-NT | Post heat treatment | TB:bm-col | DCP | DCP | E71T-1 | Gr50 | nr | nr | nr | nr | W14 | 120 | 16.17 | Gr50 | nr | nr | nr | nr | W24 | 68 | 120 | nr | y | nr | B | n | n | 1side | bm | Static Cyclic (ATC-24) | 1.125 | 1a | P3[1],TBG2[2],G6[2],wah[3] |  | BG3orG4[3],TG3orG4[nr] | nr | Fracture | 0.02 | nr | 0.01 | nr | nr | 3.4 | 80 | 3.4 | 80 | 1.2 | 60 | 80 | na | na | 2.833%
TSCB1W | TS9900a | nr |  | Tsai | nr |  | 2000-09-24 |  |  | WUF-W | PreNR-NT |  | TB:bm-col | DCB,BW | DCP,BR,F | SMAW E7016 | A572Gr50 |  | 61.7555 | 61.799 |  | BU12x12x5/8x1 |  | 10.5315 | A36 |  |  | 44.631 | 56.144 | W24 | 76sim | 98.4252 |  | y | 0.625 | Wpl | 3.5 ksi, 3" dk + 3" fill, x 4.5' wide |  | 2side w/ TSCB1E |  | Static Cyclic |  | 2b | [5 empty] | 0.036 |  | 0.026 | [6 empty] | nr |  |  |  |  | 5%
TSCB1E | TS9900a | nr |  | Tsai | nr |  | 2000-09-24 |  |  | WUF-W | PreNR-NT |  | TB:bm-col | DCB,BW | DCP,BR,F | SMAW E7016 | A572Gr50 |  | 61.7555 | 61.799 |  | BU12x12x5/8x1 |  | 10.5315 | A36 |  |  | 44.631 | 56.144 | W24 | 76sim | 98.4252 |  | y | 0.625 | Wpl | 3.5 ksi, 3" dk + 3" fill, x 4.5' wide |  | 2side w/ TSCB1W |  | Static Cyclic |  | 2b | [5 empty] | 0.038 |  | 0.026 | [6 empty] | nr |  |  |  |  | 5%
TSCB2W | TS9900a | nr |  | Tsai | nr |  | 2000-09-24 |  |  | WUF-W | PreNR-NT |  | TB:bm-col | DCB,BW | DCP,BR,F | SMAW E7016 | A572Gr50 |  | 61.7555 | 59.682 |  | BU12x12x5/8x1-3/8 |  | 10.5315 | A36 |  |  | 44.631 | 56.144 | W24 | 76sim | 98.4252 |  | y | 0.5 | Wpl | 3.5 ksi, 3" dk + 3" fill, x 4.5' wide |  | 2side w/ TSCB2E |  | Static Cyclic |  | 2b | [5 empty] | 0.038 |  | 0.028 | [6 empty] | nr |  |  |  |  | 5%
TSCB2E | TS9900a | nr |  | Tsai | nr |  | 2000-09-24 |  |  | WUF-W | PreNR-NT |  | TB:bm-col | DCB,BW | DCP,BR,F | SMAW E7016 | A572Gr50 |  | 61.7555 | 59.682 |  | BU12x12x5/8x1-3/8 |  | 10.5315 | A36 |  |  | 44.631 | 56.144 | W24 | 76sim | 98.4252 |  | y | 0.5 | Wpl | 3.5 ksi, 3" dk + 3" fill, x 4.5' wide |  | 2side w/ TSCB2W |  | Static Cyclic |  | 2b | [5 empty] | 0.04 |  | 0.029 | [6 empty] | nr |  |  |  |  | 5%
UMSP6.2 | G9912 | 1998-06-26 | U Michigan | Goel, Stojadinovic | nr | SAC, FEMA | 2000-07-05 | new | nr | WUF-B | PreNR-NT | na | TB:bm-col | DCP,BW | DCP,BR,F | BmF: E70TG-K2; F:E71T-8 | A572Gr50 | 56 | 56 | 48.8 | 59.8 | W14 | 257 | 12 | DualA36 | 44.5 | 44.5 | 40.8 | 42.9 | W30 | 99 | 141 | nr | 0.75 | 0 | B | n | n | 1side | bm | Static Cyclic (SAC) | 1.42 | 1a | TBG2[.75] | none | TBG4@weld acc hole[1.5],S3&S5[3] | ductile | Fracture | nr | nr | 0 | 0.0062 | 73.41667 | 2.13 | 99 | 2.13 | 99 | 1.41 | 85 | na | na | na | 1.511%
UMSP4.2 | G9912 | 1998-04-13 | U Michigan | Goel, Stojadinovic | nr | SAC, FEMA | 2000-07-05 | new | nr | WUF-B | PreNR-NT | na | TB:bm-col | DCP,BW | DCP,BR,F | BmF: E70TG-K2; F:E71T-8 | A572Gr50 | 52 | 52 | 47.7 | 48.3 | W14 | 145 | 12 | DualA36 | 46 | 46 | 42.5 | 46.8 | W30 | 99 | 141 | nr | 0.75 | 0 | B | n | n | 1side | bm | Static Cyclic (SAC) | 1.42 | 1a | P3[.75],TBG2[1.5] | none | TBG4@weld acc hole[3] | ductile, then brittle | Fracture | nr | nr | 0.005 | 0.01 | 183.75 | 2.85 | 95 | 2.85 | 95 | 1.41 | 75 | 95 | 95 | na | 2.021%
UMSP6.1 | G9912 | 1998-07-17 | U Michigan | Goel, Stojadinovic | nr | SAC, FEMA | 2000-07-05 | new | nr | WUF-B | PreNR-NT | na | TB:bm-col | DCP,BW | DCP,BR,F | BmF: E70TG-K2; F:E71T-8 | A572Gr50 | 56 | 56 | 48.8 | 59.8 | W14 | 257 | 12 | DualA36 | 57.5 | 57.5 | 49.8 | 56.4 | W30 | 99 | 141 | nr | 0.75 | 0 | B | n | n | 1side | bm | Static Cyclic (SAC) | 1.42 | 1a | TBG2[1],P3[2] | none | TBG4@weld acc hole[1.5],S3&S5[3] | ductile | Fracture | nr | nr | 0 | 0.009 | 145.3333 | 2.85 | 127 | 2.85 | 127 | 1.41 | 100 | 127 | na | na | 2.021%
UMSP5.1 | G9912 | 1998-06-09 | U Michigan | Goel, Stojadinovic | nr | SAC, FEMA | 2000-07-05 | new | nr | WUF-B | PreNR-NT | na | TB:bm-col | DCP,BW | DCP,BR,F | BmF: E70TG-K2; F:E71T-8 | A572Gr50 | 57 | 57 | 51.9 | 51.3 | W14 | 176 | 12 | DualA36 | 59 | 59 | 51.2 | 55.1 | W30 | 99 | 141 | nr | 0.75 | 0 | B | n | n | 1side | bm | Static Cyclic (SAC) | 1.42 | 1a | P3[1],TBG2[2] | none | BG4@weld acc hole[3],TG4[4],S5[last] | ductile | Fracture | nr | nr | 0.01 | 0.02 | 356.6667 | 4.3 | 130 | 4.3 | 130 | 1.41 | 90 | 120 | 130 | na | 3.05%
UMSP4.1 | G9912 | 1998-03-30 | U Michigan | Goel, Stojadinovic | nr | SAC, FEMA | 2000-07-05 | new | nr | WUF-B | PreNR-NT | na | TB:bm-col | DCP,BW | DCP,BR,F | BmF: E70TG-K2; F:E71T-8 | A572Gr50 | 52 | 52 | 47.7 | 48.3 | W14 | 145 | 12 | DualA36 | 59 | 59 | 51.2 | 55.1 | W30 | 99 | 141 | nr | 0.75 | 0 | B | n | n | 1side | bm | Static Cyclic (SAC) | 1.42 | 1a | P3[.5],TBG2[2],PZhinge[3] | none | P2[3],P6 k-line[3] | nr | Fracture | nr | nr | 0.015 | 0.0173 | 221.8333 | 4.27 | 100 | 4.27 | 100 | 1.41 | 75 | 95 | 100 | na | 3.028%
UMSP5.2 | G9912 | 1998-05-14 | U Michigan | Goel, Stojadinovic | nr | SAC, FEMA | 2000-07-05 | new | nr | WUF-B | PreNR-NT | na | TB:bm-col | DCP,BW | DCP,BR,F | BmF: E70TG-K2; F:E71T-8 | A572Gr50 | 57 | 57 | 51.9 | 51.3 | W14 | 176 | 12 | DualA36 | 46 | 46 | 42.5 | 46.8 | W30 | 99 | 141 | nr | 0.75 | 0 | B | n | n | 1side | bm | Static Cyclic (SAC) | 1.42 | 1a | P3[.75],TBG2[1] | none | TG4@wel acc hole[2] | ductile, then brittle | Fracture | nr | nr | 0.0034 | 0.0096 | 129.9167 | 2.85 | 105 | 2.85 | 105 | 1.41 | 85 | 105 | na | na | 2.021%
UUHT1 | TRA0000 | nr | U Utah | Trautner | nr | NSF | 2000-09-25 | new | "mishandled and damaged prior to testing" | na | PreNR-NT | Post heat treatment | TB:bm-col | DCP | DCP | E71T-1 | Gr50 | nr | nr | nr | nr | W14 | 176 | 16.17 | Gr50 | nr | nr | nr | nr | W30 | 90 | 120 | nr | y | nr | B | n | n | 1side | bm | Static Cyclic (ATC-24) | nr | 1a | nr | nr | nr | nr | nr | nr | nr | nr | nr | nr | nr | nr | nr | nr | 1.2 | nr | nr | nr | nr | nr
UUNHT1 | TRA0000 | nr | U Utah | Trautner | nr | NSF | 2000-09-25 | new | "mishandled and damaged prior to testing" | na | PreNR-NT | Post heat treatment | TB:bm-col | DCP | DCP | E71T-1 | Gr50 | nr | nr | nr | nr | W14 | 176 | 16.17 | Gr50 | nr | nr | nr | nr | W30 | 90 | 120 | nr | y | nr | B | n | n | 1side | bm | Static Cyclic (ATC-24) | nr | 1a | nr | nr | nr | nr | nr | nr | nr | nr | nr | nr | nr | nr | nr | nr | 1.2 | nr | nr | nr | nr | nr
UUSSDA13 | TRA9904 | 1998-03-29 | U Utah | Trautner | SSDA | SSDA | 2000-07-06 | new | nr | SW | PreNR-NT | TB: modified wah, 14" length | TB:bm-col | DCP,BR,F | DCP,BR,F | BmF:NR-305;BmWeb:NR232 | Gr50 | nr | nr | nr | nr | W14 | 398 | 16.17 | Gr50 | 70 | 70 | nr | 50.5 | W33 | 141 | 168 | nr | nr | nr | Wpl | n | n | 1side | bm | Static Cyclic (ATC-24) | 1.25 | 1a | TBG2@Col face to end of wah[nr],G6@wah/shear pl[nr] |  | TBG3@wah[3%] | ductile | Fracture | nr | nr | nr | nr | nr | 5.04 | 23000 | 3.36 | 26000 | 1.68 | 26000 | 26000 | 23000 | na | 3%
UTNSF2 | E9701 | nr | UTA | Engelhardt | nr | NSF | 1999-04-15 | new | nr | nr | PreNR-NT | na | nr | nr | nr | FCAW E70TG-K2 | A572Gr50 | nr | nr | nr | nr | W14 | 455 | nr | A572Gr50 | nr | nr | nr | nr | W36 | 150 | nr | nr | nr | nr | nr | n | n | 1side | bm | Static Cyclic | nr | 1a | nr | nr | nr | nr | nr | nr | nr | nr | nr | nr | nr |  | nr | nr | nr |  |  |  |  | nr
UMSP7.1 | G9912 | 1998-07-30 | U Michigan | Goel, Stojadinovic | nr | SAC, FEMA | 2000-07-05 | new | nr | WUF-B | PreNR-NT | na | TB:bm-col | DCP,BW | DCP,BR,F | BmF: E70TG-K2; F:E71T-8 | A572Gr50 | 57 | 57 | 48.3 | 44.2 | W14 | 257 | 12 | DualA36 | 45 | 45 | 41.8 | 47.1 | W36 | 150 | 141 | nr | 1 | 0 | B | n | n | 1side | bm | Static Cyclic (SAC) | 1.42 | 1a | P3[.75],TBG2[1] | none | TBG4@weld acc hole[1],S5[last] | ductile | Fracture | nr | nr | 0.003 | 0.0093 | 298.8333 | 2.85 | 200 | 2.85 | 200 | 1.41 | 155 | 200 | na | na | 2.021%
UMSP7.2 | G9912 | 1998-08-24 | U Michigan | Goel, Stojadinovic | nr | SAC, FEMA | 2000-07-05 | new | nr | WUF-B | PreNR-NT | na | TB:bm-col | DCP,BW | DCP,BR,F | BmF: E70TG-K2; F:E71T-8 | A572Gr50 | 57 | 57 | 48.3 | 44.2 | W14 | 257 | 12 | DualA36 | 45 | 45 | 41.8 | 47.1 | W36 | 150 | 141 | nr | 1 | 0 | B | n | n | 1side | bm | Static Cyclic (SAC) | 1.42 | 1a | P3[.75],TBG2[1],TG6@kline[before TG4] | none | TG4@weld acc hole/kline[2],S5&BG4@weld acc hole[3] | ductile | Fracture | nr | nr | 0.0078 | 0.0177 | 481.1667 | 4.27 | 220 | 4.27 | 220 | 1.41 | 155 | 200 | 220 | na | 3.028%
LT1 | RI0004 | 1999-05-04 | Lehigh | Ricles | nr | SAC,FEMA | 2000-06-22 | new | nr | WUF-W | PreNR-NT | TB: modified weld access hole | TB:bm-col | DCP,YB,F | DCP,BR,F | E70TG-K2, Fillet:E71T-8 | A572Gr50 | 54 | 54 | 47.3 | 49.2 | W14 | 311 | 13 | A572Gr50 | 55.5 | 55.5 | 55.1 | 61.8 | W36 | 150 | 177 | nr | 1 | 0 | W+Wpl | n | n | 1side | col | Static Cyclic (SAC) | 1.56 | 1a | P3[3%] | TBG1[3%] | TBS2[2%],TBW4[4%],BG4[5%] | stable | Fracture |  | 0.012 | 0.019 | 0.035 | 1684.917 | 7.8 | 301 | 7.8 | 301 | 1.56 | 170 | 250 | 275 | 299 | 5%
LT2 | RI0004 | 1999-06-30 | Lehigh | Ricles | nr | SAC,FEMA | 2000-06-22 | new | nr | WUF-W | PreNR-NT | TB: modified weld access hole | TB:bm-col | DCP,YB,F | DCP,BR,F | E70TG-K2, Fillet:E71T-8 | A572Gr50 | 54 | 54 | 47.3 | 49.2 | W14 | 311 | 13 | A572Gr50 | 55.5 | 55.5 | 55.1 | 61.8 | W36 | 150 | 177 | nr | 1 | 0 | W | n | n | 1side | col | Static Cyclic (SAC) | 1.56 | 1a | P3[1%] | TBG1[3%] | TBW4[2%],TW4[4%],TS3[5%],S6[5%] | stable | Fracture |  | 0.01 | 0.018 | 0.025 | 1386.167 | 7.23 | 150 | 6.24 | 297 | 1.56 | 180 | 250 | 260 | 297 | 4.635%
LT3 | RI0004 | 1999-05-17 | Lehigh | Ricles | nr | SAC,FEMA | 2000-06-23 | new | nr | WUF-W | PreNR-NT | TB: modified weld access hole | TB:bm-col | DCP,YB,F | DCP,BR,F | E70TG-K2, Fillet:E71T-8 | A572Gr50 | 54 | 54 | 47.3 | 49.2 | W14 | 311 | 13 | A572Gr50 | 55.5 | 55.5 | 55.1 | 61.8 | W36 | 150 | 177 | nr | 1 | 0 | Wpl | n | n | 1side | col | Static Cyclic (SAC) | 1.56 | 1a | P3[1%],TBG2[1%] | none | S2[1.5%],TW4[2%],BW4[3%],S6[3%],BG3[3%] | stable | Fracture |  | 0.012 | 0.005 | 0.02 | 425.5833 | 4.68 | 210 | 3.12 | 236.1 | 1.56 | 190 | 236.1 | 210 | na | 3%
LT4 | RI0004 | 1999-06-18 | Lehigh | Ricles | nr | SAC,FEMA | 2000-06-23 | new | nr | WUF-B | PreNR-NT | TB: modified weld access hole | TB:bm-col | DCP,YB,F | DCP,BR,F | E70TG-K2, Fillet:E71T-8 | A572Gr50 | 54 | 54 | 47.3 | 49.2 | W14 | 311 | 13 | A572Gr50 | 55.5 | 55.5 | 55.1 | 61.8 | W36 | 150 | 177 | nr | 1 | 0 | B | n | n | 1side | col | Static Cyclic (SAC) | 1.56 | 1a | P3[1%],TBG3[1%] | TBG1[3%] | TBW4[2%],TW4[3%],TG4[4%] | stable | Fracture |  | 0.009 | 0.007 | 0.018 | 716.0833 | 5.94 | 243 | 5.94 | 243 | 1.56 | 170 | 220 | 230 | na | 3.808%
LC1E | RI0004 | 1999-09-14 | Lehigh | Ricles | nr | SAC,FEMA | 2000-06-23 | new | nr | WUF-W | PreNR-NT | TB: modified weld access hole | TB:bm-col | DCP,YB,F | DCP,BR,F | E70TG-K2, Fillet:E71T-8 | A572Gr50 | 54 | 54 | 53.2 | 52.2 | W14 | 398 | 13 | A572Gr50 | 57 | 57 | 56.7 | 62.9 | W36 | 150 | 177 | nr | 0 | 0.75 | W+Wpl | n | n | 2side w/LC1W | col | Static Cyclic (SAC) | 1.56 | 1a,5 | TBG2[.75%],P3[1%] | TBG1[2%],TBG1[4%],G6[4%] | TS1[3%],TG3[5%] | ductile | Fracture |  | 0.039 | 0.007 | 0.027 | 1414.708 | 7.8 | 400 | 4.68 | 551 | 1.56 | 440 | 500 | 551 | 510 | 5%
LC1W | RI0004 | 1999-09-14 | Lehigh | Ricles | nr | SAC,FEMA | 2000-06-23 | new | nr | WUF-W | PreNR-NT | TB: modified weld access hole | TB:bm-col | DCP,YB,F | DCP,BR,F | E70TG-K2, Fillet:E71T-8 | A572Gr50 | 54 | 54 | 53.2 | 52.2 | W14 | 398 | 13 | A572Gr50 | 57 | 57 | 56.7 | 62.9 | W36 | 150 | 177 | nr | 0 | 0.75 | W+Wpl | n | n | 2side w/LC1E | col | Static Cyclic (SAC) | 1.56 | 1a,5 | TBG2[.75%],P3[1%] | TBG1[2%],TBG1[4%],G6[4%] | TS1[2%],TW4[4%],TG4[5%] | ductile | Fracture |  | 0.028 | 0.007 | 0.027 | 1414.708 | 7.8 | 400 | 4.68 | 551 | 1.56 | 440 | 500 | 551 | 510 | 5%
LC2E | RI0004 | 1999-09-23 | Lehigh | Ricles | nr | SAC,FEMA | 2000-06-23 | new | nr | WUF-W | PreNR-NT | TB: modified weld access hole | TB:bm-col | DCP,YB,F | DCP,BR,F | E70TG-K2, Fillet:E71T-8 | A572Gr50 | 53 | 53 | 50.2 | 55.7 | W27 | 258 | 13 | A572Gr50 | 56 | 56 | 55.1 | 61.8 | W36 | 150 | 177 | nr | 0 | 0.75 | W+Wpl | n | n | 2side w/LC2W | col | Static Cyclic (SAC) | 1.56 | 1a,5 | TBG2[.75%],P3[1%] | TBG1[2%],TBG1[4%],G6[4%] | TS1[3%],TW4[4%],BG3[6%] | ductile | Fracture |  | 0.005 | 0.007 | 0.025 | 2129.25 | 8.92 | 260 | 9.36 | 578 | 1.56 | 320 | 480 | 560 | 500 | 5.718%
LC2W | RI0004 | 1999-09-23 | Lehigh | Ricles | nr | SAC,FEMA | 2000-06-23 | new | nr | WUF-W | PreNR-NT | TB: modified weld access hole | TB:bm-col | DCP,YB,F | DCP,BR,F | E70TG-K2, Fillet:E71T-8 | A572Gr50 | 53 | 53 | 50.2 | 55.7 | W27 | 258 | 13 | A572Gr50 | 56 | 56 | 55.1 | 61.8 | W36 | 150 | 177 | nr | 0 | 0.75 | W+Wpl | n | n | 2side w/LC2E | col | Static Cyclic (SAC) | 1.56 | 1a,5 | TBG2[.75%],P3[1%] | TBG1[2%],TBG1[4%],G6[4%] | TS1[3%],TW4[4%],TG3[6%] | ductile | Fracture |  | 0.005 | 0.007 | 0.025 | 2129.25 | 8.92 | 260 | 9.36 | 578 | 1.56 | 320 | 480 | 560 | 500 | 5.718%
LC3E | RI0004 | 1999-11-09 | Lehigh | Ricles | nr | SAC,FEMA | 2000-06-23 | new | nr | WUF-W | PreNR-NT | TB: modified weld access hole | TB:bm-col | DCP,YB,F | DCP,BR,F | E70TG-K2, Fillet:E71T-8 | A572Gr50 | 53 | 53 | 50.2 | 55.7 | W27 | 258 | 13 | A572Gr50 | 56 | 56 | 55.1 | 61.8 | W36 | 150 | 177 | nr | 0 | 0.625 | W+Wpl | n | n | 2side w/LC3W | col | Static Cyclic (SAC) | 1.56 | 1a,5 | TBG2[.75%],P3[1.5%], ColFl[2%] | TBG1[3%]TBG1[4%],G6[4%] | S1[2%],BW4[3%] | ductile | Fracture |  | 0.041 | 0.001 | 0.041 | 1912.833 | 8.46 | 370 | 4.68 | 602 | 1.56 | 360 | 530 | 602 | 420 | 5.423%
LC3W | RI0004 | 1999-11-09 | Lehigh | Ricles | nr | SAC,FEMA | 2000-06-23 | new | nr | WUF-W | PreNR-NT | TB: modified weld access hole | TB:bm-col | DCP,YB,F | DCP,BR,F | E70TG-K2, Fillet:E71T-8 | A572Gr50 | 53 | 53 | 50.2 | 55.7 | W27 | 258 | 13 | A572Gr50 | 56 | 56 | 55.1 | 61.8 | W36 | 150 | 177 | nr | 0 | 0.625 | W+Wpl | n | n | 2side w/LC3E | col | Static Cyclic (SAC) | 1.56 | 1a,5 | TBG2[.75%],P3[1.5%], ColFl[2%] | TBG1[3%]TBG1[4%],G6[4%] | S1[2%],BW4[3%],TW4[5%],TG4[5.5%] | ductile | Fracture |  | 0.041 | 0.001 | 0.041 | 1912.833 | 8.46 | 370 | 4.68 | 602 | 1.56 | 360 | 530 | 602 | 420 | 5.423%
LC4E | RI0004 | 1999-11-18 | Lehigh | Ricles | nr | SAC,FEMA | 2000-06-23 | new | nr | WUF-W | PreNR-NT | TB: modified weld access hole | TB:bm-col | DCP,YB,F | DCP,BR,F | E70TG-K2, Fillet:E71T-8 | A572Gr50 | 53 | 53 | 50.2 | 55.7 | W27 | 258 | 13 | A572Gr50 | 56 | 56 | 55.1 | 61.8 | W36 | 150 | 177 | nr | 1 | 0.625 | W+Wpl | n | n | 2side w/LC4W | col | Static Cyclic (SAC) | 1.56 | 1a,5 | TBG2[.75%],P3[1.5%], | TBG1[3%]TBG1[4%],G6[4%] | S1[2%],BW4[3%],TG4[5.5%] | ductile | Fracture |  | 0.052 | 0.001 | 0.052 | 2592.375 | 9.28 | 300 | 4.68 | 609 | 1.56 | 410 | 570 | 609 | 500 | 5.949%
LC4W | RI0004 | 1999-11-18 | Lehigh | Ricles | nr | SAC,FEMA | 2000-06-23 | new | nr | WUF-W | PreNR-NT | TB: modified weld access hole | TB:bm-col | DCP,YB,F | DCP,BR,F | E70TG-K2, Fillet:E71T-8 | A572Gr50 | 53 | 53 | 50.2 | 55.7 | W27 | 258 | 13 | A572Gr50 | 56 | 56 | 55.1 | 61.8 | W36 | 150 | 177 | nr | 1 | 0.625 | W+Wpl | n | n | 2side w/LC4E | col | Static Cyclic (SAC) | 1.56 | 1a,5 | TBG2[.75%],P3[1.5%], ColFl[2%] | TBG1[3%]TBG1[4%],G6[4%] | S1[2%],BW4[3%],TG4[5.5%] | ductile | Fracture |  | 0.052 | 0.001 | 0.052 | 2592.375 | 9.28 | 300 | 4.68 | 609 | 1.56 | 410 | 570 | 609 | 500 | 5.949%
LC5E | RI0004 | 1999-11-26 | Lehigh | Ricles | nr | SAC,FEMA | 2000-06-23 | new | nr | WUF-W | PreNR-NT | TB: modified weld access hole | TB:bm-col | DCP,YB,F | DCP,BR,F | E70TG-K2, Fillet:E71T-8 | A572Gr50 | 54 | 54 | 53.2 | 52.2 | W14 | 398 | 13 | A572Gr50 | 57 | 57 | 56.7 | 62.8 | W36 | 150 | 177 | nr | 0 | 0.75 | W+Wpl | 4ksi (actual 5.064ksi at test date), 3-1/2" slab + 3" deck = 6-1/2", 8'x8'-6", #4@12" ew&ns, 43/4"studs@12" | n | 2side w/LC5W | col | Static Cyclic (SAC) | 1.56 | 1a,4,5 | TBG2[.75%],P3[1.5%], ColFl[2%] | BG1[3%],TBG1[4%] | TBW4[4%],TBG4@shear stud[4%] |  | Fracture |  | 0.025 | 0.011 | 0.025 | 1378.625 | 8.04 | 210 | 6.24 | 613 | 1.56 | 340 | 550 | 590 | 613 | 5.154%
LC5W | RI0004 | 1999-11-26 | Lehigh | Ricles | nr | SAC,FEMA | 2000-06-23 | new | nr | WUF-W | PreNR-NT | TB: modified weld access hole | TB:bm-col | DCP,YB,F | DCP,BR,F | E70TG-K2, Fillet:E71T-8 | A572Gr50 | 54 | 54 | 53.2 | 52.2 | W14 | 398 | 13 | A572Gr50 | 57 | 57 | 56.7 | 62.8 | W36 | 150 | 177 | nr | 0 | 0.75 | W+Wpl | 4ksi (actual 5.064ksi at test date), 3-1/2" slab + 3" deck = 6-1/2", 8'x8'-6", #4@12" ew&ns, 43/4"studs@12" | n | 2side w/LC5E | col | Static Cyclic (SAC) | 1.56 | 1a,4,5 | TBG2[.75%],P3[1%] | BG1[3%],TBG1[4%] | BS1[3%],TBW4[4%],TG4@shear stud[5%] |  | Fracture |  | 0.046 | 0.011 | 0.025 | 1378.625 | 8.04 | 210 | 6.24 | 613 | 1.56 | 340 | 550 | 590 | 613 | 5.154%
LT5 | RI0004 | 2000-01-07 | Lehigh | Ricles | nr | PA ITA | 2000-06-23 | new | nr | WUF-W | PreNR-NT | TB: modified weld access hole | TB:bm-col | DCP,YB,F | DCP,BR,F | E70TG-K2, Fillet:E71T-8 | A572Gr50 | 54 | 54 | 47.3 | 49.2 | W14 | 311 | 13 | A572Gr50 | 56 | 56 | 55.1 | 61.8 | W36 | 150 | 177 | nr | 0 | 0.5 | W+Wpl | n | n | 1side | col | Static Cyclic (SAC) | 1.56 | 1a | TBG2[.75%],P3[1.5%],P3[3%] | TBG1[3%] | BW4[4%],BG4[6%] | ductile | Fracture |  | nr | 0.005 | 0.054 | 1094.417 | 8.9 | 110 | 4.68 | 315 | 1.56 | 190 | 260 | 290 | 230 | 5.705%
LT6 | RI0004 | 2000-02-11 | Lehigh | Ricles | nr | PA ITA | 2000-06-23 | new | nr | WUF-W | PreNR-NT | TB: modified weld access hole | TB:bm-col | DCP,YB,F | DCP,BR,F | E70TG-K2, Fillet:E71T-8 | A572Gr50 | 54 | 54 | 47.3 | 49.2 | W14 | 311 | 13 | A572Gr50 | 56 | 56 | 55.1 | 61.8 | W36 | 150 | 177 | nr | 0 | 0.5 | Wpl | n | n | 1side | col | Static Cyclic (SAC) | 1.56 | 1a | TBG2[.75%],P3[1%],P3[3%],ColFl[3%] | TGB1[3%] | BW4[4%] |  | Complete |  | nr | 0.008 | 0.05 | 1368.917 | 9 | 210 | 6.24 | 330 | 1.56 | 230 | 280 | 310 | 330 | 5.769%
WJE1 | TD9707 | 1996-06-17 | SE / LA | Tide | WJE | WJE,AISC,NYS,Trade Arbed,PDM | 1999-04-22 | new | nr | WUF-W or WUF-B | PreNR-NT | na | TB:bm-col | DCP,BR,F | DCP,BR,F | FCAW E71T-8 | A572Gr50 | nr | 61 | 61 | nr | W14 | 426 | 16 | A36 | nr | 47 | 41 | 46 | W36 | 150 | 146 | nr | 1 | 0 | WB | n | n | 1side | bm | Static Cyclic (ATC-24) | 1.57 | - | TBG2[1] | TBG1[3] | S2[3],TG?[4] | brittle | Fracture | nr | 0.025 | 0 | nr | nr | 4.9 | nr | nr | 185 | 1.46 | nr | nr | nr | nr | 3.356%
UUSSDA11 | TRA9904 | 1998-02-24 | U Utah | Trautner | SSDA | SSDA | 2000-07-06 | new | nr | SW | PreNR-NT | TB: modified wah, 18" length | TB:bm-col | DCP,BR,F | DCP,BR,F | BmF:NR-305;BmWeb:NR232 | Gr50 | nr | nr | nr | nr | W14 | 398 | 16.17 | Gr50 | 66 | 66 | nr | 48.7 | W36 | 150 | 168 | nr | nr | nr | Wpl | n | n | 1side | bm | Static Cyclic (ATC-24) | 1.25 | 1a | TBG2@Col face to end of wah[nr],G6@wah/shear pl[nr] |  | TBG4@wah[4%] | ductile | Fracture | nr | nr | nr | nr | nr | 6.72 | 28000 | 1.68 | 27000 | 1.68 | 27000 | 22000 | 20000 | 18000 | 4%
UUSSDA12 | TRA9904 | 1998-04-11 | U Utah | Trautner | SSDA | SSDA | 2000-07-06 | new | nr | SW | PreNR-NT | TB: modified wah, 18" length | TB:bm-col | DCP,BR,F | DCP,BR,F | BmF:NR-305;BmWeb:NR232 | Gr50 | nr | nr | nr | nr | W14 | 398 | 16.17 | Gr50 | 74 | 74 | nr | 58 | W36 | 150 | 168 | nr | nr | nr | Wpl | n | n | 1side | bm | Static Cyclic (ATC-24) | 1.25 | 1a | TBG2@Col face to end of wah[nr],G6@wah/shear pl[nr] |  | TBG4@wah[4%] | ductile | Fracture | nr | nr | nr | nr | nr | 5.04 | 27000 | 3.36 | 32000 | 1.68 | 30000 | 32000 | 27000 | na | 3%
LA3 | X9601,X9606,X9704 | nr | Lehigh | Kaufmann | nr | NSF,NIST | 1999-04-18 | new | nr | WUF-W | PreNR-NT | na | TB:bm-col | DCP,BR,F | DCP,BR,F | SMAW E7018 | A572Gr50 | nr | 58 | nr | nr | W14 | 311 | 12.75 | A36 | nr | nr | 38 | 46 | W36 | 150 | 120 | 26.5 | yes | 0 | W | n | n | 1side | bm | Dynamic Cyclic (2 hz in elastic rannge) | nr | 2b,6b | TBG2&G6[nr],P3[nr] | TBG1&G6[nr] | TG3[nr] | ductile | Fracture | nr | 0.026 | nr | nr | nr | 4 | 250 | 4 | 250 | 1.2 | 200 | 240 | 250 | na | 3.333%
LA4 | X9606,X9704 | nr | Lehigh | Xue | nr | NSF, III | 1999-04-18 | new | nr | na | PreNR-NT | na | TB:bm-col | DCP,BR,F | DCP,BR,F | BmF:FCAW E70TG-K2;BmWeb:E71T-8 | A572Gr50 | nr | 58 | nr | nr | W14 | 311 | 12.75 | A36 | nr | nr | 38 | 46 | W36 | 150 | 120 | 26.5 | yes | 0 | W | n | n | 1side | bm | Dynamic Cyclic (2 hz in elastic rannge) | nr | 6b | TBG2&G6[nr] | TBG1&G6[nr] | BW2,TW2,S1a | stable | Complete | nr | 0.037 | nr | nr | nr | 5 | 200 | 3 | 250 | 1.2 | 180 | 240 | 230 | 200 | 4.167%
USCWO1 | A0004 | 3/99 | USC | Anderson | nr | SAC,FEMA | 2000-06-28 | repair/modification | Reuse from previous testing, no known defects in original welds | na | PreNR-overlay | TB: minimum (Class C) overlay, both sides | TB:bm-col + overlays | Overlay | Overlay | TB original: FCAW-S E70T-4; Overlays:FCAW-S E71T-8 (NR-232) | A572Gr50 | 51 | 51 | 53.162 | 52.288 | W16 | 77 | 9 | A36 | 52 | 52 | 45.181 | 47.393 | W21 | 68 | nr | nr | 0.75 | 0 | B | n | C (20k) | 1side | bm | Static Cyclic (SAC) | nr | 2a,3b | nr | nr | BG3[5.7%] | nr | nr | 0.042 | nr | nr | nr | 488.5833 | 5.7% | 8500 | 5.7% | 8500 | nr | 6500 | 7000 | 7500 | 8000 | 5.7%
USCWO2 | A0004 | 1999-05-06 | USC | Anderson | nr | SAC,FEMA | 2000-07-05 | repair/modification | Reuse from previous testing, no known defects in original welds | na | PreNR-overlay | TB: minimum (Class C) overlay, both sides | TB:bm-col + overlays | Overlay | Overlay | TB original: FCAW-S E70T-4; Overlays:FCAW-S E71T-8 (NR-232) | A572Gr50 | 51 | 51 | 53.162 | 52.288 | W16 | 77 | 9 | A36 | 52 | 52 | 45.181 | 47.393 | W21 | 68 | nr | nr | 0.75 | 0.5 | B | n | C (20k) | 1side | bm | Static Cyclic (SAC) | nr | 2a,3b | nr | TBG1[4%], G6[5%] | TBG4@k-line[4%], G4[5%] | nr | Fracture | 0.031 | nr | nr | nr | 361.0833 | 5% | 10000 | 3.5% | 13000 | nr | 7500 | 10000 | 12000 | 13000 | 5%
USCWO3 | A0004 | 1999-06-01 | USC | Anderson | nr | SAC,FEMA | 2000-07-05 | repair/modification | Reuse from previous testing, no known defects in original welds | na | PreNR-overlay | T: (Class A) overlay, underside; B: minimum (Class C) overlay, both sides | TB:bm-col + overlays | Overlay | Overlay | TB original: FCAW-S E70T-4; Overlays:FCAW-S E71T-8 (NR-232) | A572Gr50 | 51 | 51 | 53.162 | 52.288 | W16 | 77 | 9 | A36 | 52 | 52 | 45.181 | 47.393 | W21 | 68 | nr | nr | 0.75 | 0 | B | n | C (20k) | 1side | bm | Static Cyclic (SAC) | nr | 2a,3b | nr | P3[nr] | TG3[5.7%] | nr | Fracture | 0.04 | nr | nr | nr | 733.8333 | 5.7% | 8000 | 5.3% | 10500 | nr | 4000 | 6500 | 8000 | 8500 | 5.7%
AD14 | A9805,A9706,A9806 | 1997-07-01 | USC | Anderson | nr | NSF,AISC,SSEC,SSPC | 1999-03-08 | modification | weld overlays added to "as received" condition | na | PreNR-overlay | TB: weld overlays at toe and root; weld access hole filled w/ plug weld | TB:bm-col | DCP,BR,Overlay | DCP,BR,Overlay | TB original weld: FCAW E70T-4; Overlays:SMAW E7018 | A572Gr50 | nr | nr | nr | nr | W16 | 77 | 8.3 | A36 | nr | nr | nr | nr | W21 | 68 | 82.75 | 13.25 | 0.75 | 0.5 | B | n | C (20 k) | 1side | bm | Static Cyclic (ATC-24 modified) | nr | 2a,3b | TBG2[nr] | G6[2.5"],TBG1[3"] | TBG7@weld acc hole/k-line[2.5"],TG4@buckle[3.5"],S3[end] | nr | Fracture | 0.03 | nr | nr | nr | nr | 3.5 | 90 | 2.5 | 130 | 0.8275 | 75 | 120 | 130 | 120 | 4.23% | 4.7% total rotation (at col face?)
USCWO4 | A0004 | nr | USC | Anderson | nr | SAC,FEMA | 2000-06-28 | repair/modification | Original weld tested-slag indication | na | PreNR-overlay | TB: minimum (Class C) overlay, both sides | TB:bm-col + overlays | DCP,NB,Overlay | DCP,NB,Overlay | TB original: FCAW-ss E70T-4; Overlays:FCAW-ss E71T-8 | A572Gr50 | 55 | 55 | 55.5 | 54.5 | W14 | 176 | nr | A572Gr50 | 52 | 52 | 54.5 | 57 | W30 | 99 | nr | nr | 0.325 | 0 | WB | n | n | 1side | bm | Static Cyclic (SAC) | nr | 1a,2a | G2@k-line[5.7%] | TBG1@col face[4.5%] | BG4[4.5%], BG4@1.5" from weld[4.5%] | Sudden | Fracture | 0.027 | nr | nr | nr | 469.6667 | 4.5% | 18000 | 4.5% | 18000 | nr | 13000 | 15000 | 17000 | 18000 | 4.5%
USCWO5 | A0004 | nr | USC | Anderson | nr | SAC,FEMA | 2000-06-28 | repair/modification | Original weld tested-no problems | na | PreNR-overlay | TB: (Class A) overlay, both sides | TB:bm-col + overlays | DCP,NB,Overlay,Overlay@web cope | DCP,NB,Overlay,Overlay@web cope | TB original: FCAW-ss E70T-4; Overlays:FCAW-ss E71T-8; Overlays on web cope: SMAW E7018 | A572Gr50 | 55 | 55 | 55.5 | 54.5 | W14 | 176 | nr | A572Gr50 | 52 | 52 | 54.5 | 57 | W30 | 99 | nr | nr | 0.325 | 0 | WB | n | n | 1side | bm | Static Cyclic (SAC) | nr | 1a,2a | nr | nr | TG3@col face[4%] | Sudden | Fracture | 0.044 | nr | nr | nr | 296.5 | 4% | 19000 | 4% | 19000 | nr | 13000 | 15000 | 18000 | 19000 | 4%
AD1R | A9805,A9605,A9806 | nr | USC | Anderson | nr | NSF,AISC,SSEC,SSPC | 1999-03-07 | repair | repair of AD1: bot weld replacement | na | PreNRrepair | bottom weld replacement | TB:bm-col | DCP,YB | DCP,BR,F | T:FCAW E70T-4;B:SMAW E7018; other repairs: E7018 | A572Gr50 | nr | nr | nr | 53 | W12 | 106 | 8.3 | A36 | nr | 52 | nr | 48 | W21 | 68 | 80.95 | nr | 0.75 | 0.5 | WB | n | C (20k) | 1side | bm | Static Cyclic (ATC-24 modified) | nr | 2a,3b | TBG2[nr],G6[nr] | TBG1[2.75"] | TG4@weld acc hole[end] | na | Fracture | 0.015 | nr | 0 | nr | nr | 2.5 | 125 | 2.5 | 125 | 0.8095 | 60 | 115 | 125 | na | 3.088% | 4.0% total rotation (at col face?)
AD2R | A9805,A9806 | nr | USC | Anderson | nr | NSF,AISC,SSEC,SSPC | 1999-03-07 | repair | repair of AD2: BC2 repair, bot weld replacement | na | PreNRrepair | bottom weld replacement, col crack repair | TB:bm-col | DCP,YB | DCP,BR,F | T:FCAW E70T-4;B:SMAW E7018; other repairs: E7018 | A572Gr50 | nr | nr | nr | 53 | W12 | 106 | 8.3 | A36 | nr | 51 | nr | 48 | W21 | 68 | 80.95 | nr | 0.75 | 0 | WB | n | C (20k) | 1side | bm | Static Cyclic (ATC-24 modified) | nr | 2a,3b | nr | nr | BG4@weld acc hole[2.5"],S3[nr] | sudden | Fracture | 0.024 | nr | nr | nr | nr | 2.5 | 105 | 2.5 | 105 | 0.8095 | 60 | 100 | 105 | na | 3.088% | 3.7% total rotation (at col face?)
USC11 | A9512,R9603 | 1995 | USC | Anderson | nr | SAC,Auto Club of SC | 1999-03-08 | repair+modification | lab repair of USC9, aka AAA#4RB | na | PreNRrepair | replace col flg pc; fill ColW crack | TB:bm-col | nr | nr | FCAW E70TG-K2 (Lincoln NR311-Ni) | A36 | nr | nr | 48 | 48 | W14 | 132 | 8.3 | A36 | nr | nr | nr | nr | W24 | 76 | 81 | nr | 0.75 | 0 | nr | n | C (40k) | 1side | bm | Static Cyclic (special) | nr | 1b,3b | nr | nr | TG3[2.25"] | sudden | Fracture | 0.015 | nr | nr | nr | 166.6667 | 2.2 | 140 | 2.2 | 140 | 0.81 | 80 | 130 | na | na | 2.716%
USC10 | A9512,R9603 | 1995 | USC | Anderson | nr | SAC,Auto Club of SC | 1999-03-08 | repair+modification | lab repair of USC8, new beam, aka AAA#3RB | na | PreNRrepair | col flg&web crack filled w/ weld; new beam | TB:bm-col | nr | nr | FCAW E70TG-K2 (Lincoln NR311-Ni) | A36 | nr | nr | 48 | 48 | W14 | 132 | 8.3 | A36 | nr | nr | nr | nr | W24 | 76 | 81 | nr | 0.75 | 0 | nr | n | C (40k) | 1side | bm | Static Cyclic (special) | nr | 1b,3b | nr | nr | TG4@cope[2.5"] | sudden | Fracture | 0.012 | nr | nr | nr | 150 | 2 | 140 | 2 | 140 | 0.81 | 80 | 130 | na | na | 2.469%
EERCRN1A | W9603,SAC9706 | 1995-08-08 | EERC | Whittaker | nr | SAC, FEMA | 1999-03-06 | repair | reuse EERCRN1 | na | PreNRrepair | B:reweld | TB:bm-col | DCP,BR,F | DCP,BR,F | FCAW E71T-8 (Lincoln NR-232?) | A572Gr50 | nr | 57 | 50 | 50 | W14 | 176 | 11.3 | A36 | nr | 54 | 50 | 56 | W30 | 99 | 141.625 | nr | 0.375 | 0 | WB | n | n | 1side | bm | Static Cyclic (SAC) | 1.4 | - | P3[2] | none | BW4[3] | abrupt | Fracture | nr | 0.003 | 0.007 | nr | 32 | 2.8 | 121 | 2.8 | 121 | 1.41625 | 90 | 121 | na | na | 1.977%
EERCRN1 | W9603,SAC9706 | 1995-07-10 | EERC | Whittaker | nr | SAC, FEMA | 1999-03-06 | repair | reuse EERCPN1 | na | PreNRrepair | T:reweld;B:remove backing bar, add fillet; repair S1 cracks | TB:bm-col | DCP,BR,F | DCP,BR,F | T: FCAW E71T-8 (Lincoln NR-232);B:FCAW E70T-7 (Lincoln NR-311) + E71T-8 fillet | A572Gr50 | nr | 57 | 50 | 50 | W14 | 176 | 11.3 | A36 | nr | 54 | 50 | 56 | W30 | 99 | 141.625 | nr | 0.375 | 0 | WB | n | n | 1side | bm | Static Cyclic (SAC) | 1.4 | 2a | P3[.5] | TG1@col[2] | BW4[2],S1? | abrupt | Fracture | nr | 0.003 | 0.007 | nr | 12 | 2.8 | 122 | 2.8 | 122 | 1.41625 | 90 | 122 | na | na | 1.977%
AD15 | A9805,A9707 | 1997-05-01 | USC | Anderson | nr | Matt Construction | 1999-03-08 | repair | aka MCC1 | na | PreNRrepair | B: Col flange replacement, Bm web window, Col web window | TB:bm-col | nr | nr | T:nr;B:SMAW E7018 | A36 | nr | nr | nr | nr | W30 | 173 | 11 | A36 | nr | nr | nr | nr | W36 | 135 | 150.2 | nr | 0.75 | 0.625 | B, W (see ref.) | n | n | 1side | bm | Static Cyclic | nr | 1b,2b,2c | TG2@col[nr],BG2 outside web window plate [nr] | TG1&G6[near first yield] | none | na | Complete | 0.02 | nr | 0 | nr | nr | 4.42623 | 180 | 3.5 | 200 | 1.502 | 125 | 195 | na | na | 2.947% | 3.6% total rotation (at col face?)
UTA2R | E9603,SAC9706 | 1995-10-04 | UTA | Engelhardt | nr | SAC, FEMA | 1999-03-06 | repair | reuse UTA2 | na | PreNRrepair | T:repair weld flaws;B:replace BmF & ColF pcs,BmWdoub,WebStiffpls | TB:bm-col | DCP,BR,F | BmF:DoubBevPP,NB,F | T:FCAW E70T-4 w/ E70T-8 repair;B: E71T-8 | A572Gr50 | nr | 54 | 49 | nr | W14 | 257 | 11.3 | A36 | nr | 59 | 42 | 48 | W36 | 150 | 142.1875 | nr | 0.5 | 0 | W | n | n | 1side | bm | Static Cyclic (ATC-24 modified) | 1 | 2a | BG2[.75],TG2[1],P3[2],G6[2] | none | TW3[2],TC2[3],BmW-col weld[3] | sudden | Fracture | nr | 0.005 | 0.004 | nr | nr | 3 | 200 | 2 | 200 | 1.421875 | 180 | 200 | na | na | 2.11%
UCBRN3 | P9603,SAC9706 | 1995-07-20 | UCB | Popov | nr | SAC, FEMA | 1999-03-06 | repair | reuse UCBPN3 | na | PreNRrepair | TB:replace welds | TB:bm-col | DCP,YB | DCP,BR,F | FCAW E70 w/ notch tough | A572Gr50 | nr | 54 | 48 | nr | W14 | 257 | 11.5 | A36 | nr | 57 | 41 | 50 | W36 | 150 | 142.6875 | nr | 0.5 | 0 | W pl | n | n | 1side | bm | Static Cyclic (ATC-24) | 1 | - | TBG2[2],G6@TBweld acc holes[2],P3[4] | none | BG4[4],TG4[4] | nr | Fracture | nr | 0.01 | 0.011 | 0.016 | 420 | 3.6 | 225 | 3.6 | 225 | 1.426875 | 230 | 220 | na | na | 2.523%
UCBRN1 | P9603,SAC9706 | 1995-08-02 | UCB | Popov | nr | SAC, FEMA | 1999-03-06 | repair | reuse UCBPN1 | na | PreNRrepair | B:replaced pieces of BmF,ColF,ColW,cont pl; new BmWdoubler | TB:bm-col | DCP,YB | DoubPP(D&OH),backgouge,F | T:FCAW E70T-4;B:FCAW E70 w/ notch tough | A572Gr50 | nr | 54 | 48 | nr | W14 | 257 | 11.5 | A572Gr50 | nr | 63 | 61 | 60 | W36 | 150 | 142.6875 | nr | 0.5 | 0 | W pl | n | n | 1side | bm | Static Cyclic (ATC-24) | 1 | 1a,2a | TBG2[2],ColFlg@cont pl[2],P3[nr] | nr | TW4[4] | sudden | Fracture | 0.016 | 0.005 | 0.015 | 0.009 | 370 | 2.6 | 260 | 2.6 | 260 | 1.426875 | 200 | na | na | na | 1.822%
LA2R | X9606,X9704 | nr | Lehigh | Xue | nr | NSF, III | 1999-04-18 | repair | reuse LA2 | na | PreNRrepair(TBF thickened) | TB:1" Pl replc BmF(A36) & welds,weld BmW to Shrtab | TB:bm-col | DCP,BR,F | DCP,BR,F | SMAW E7018 | A572Gr50 | nr | 58 | nr | nr | W14 | 311 | 12.75 | A36 | nr | nr | 38 | 46 | W36 | 150 | 120 | 24.55 | yes | 0 | W pl | n | n | 1side | bm | Dynamic Cyclic (2 hz in elastic rannge) | nr | 2b,6b | TBG2&G6[nr] | TBG1&G6[nr] | FlgPl welds[nr] | stable | Fracture | nr | 0.038 | nr | nr | nr | 4.5 | 285 | 3 | 295 | 1.2 | 200 | 270 | 295 | na | 3.75%
UCSD2R | U9603,U9606,SAC9706 | 1995-04-21 | UCSD | Uang | nr | SAC, FEMA | 1999-03-06 | repair+modification | reuse UCSD2 | na | PreNRrepair(TF thickened) | T:1.5" pl (A36) replacement bm flg | TB:bm-col | DCP,BR,F | DCP,YB | B:FCAW E70T-4;T:FCAW E71T-8 (Lincoln NR-232) | A572Gr50 | nr | 56 | 53 | 51 | W14 | 176 | 11.3 | A36 | nr | 54 | 47 | 57 | W30 | 99 | 142 | nr | 0.375 | 0 | W | n | n | 1side | bm | Static Cyclic (ATC-24) | 1.4 | 2a | TBG2[2] | TG1outside thk flg[2],G6@flg acc hole[2] | TG4@flg acc hole[3] |  | Fracture | nr | nr | 0.01 | 0.026 | 373 | 4.2 | 127 | 4.2 | 127 | 1.42 | 90 | 125 | 127 | na | 2.958%
AD10 | A9805,A9706,A9806 | 1997-06-24 | USC | Anderson | nr | NSF,AISC,SSEC,SSPC | 1999-03-08 | repair | AD12B repair; part of existing BW3 crack left in place. | na | PreNRrepair-overlay | T: weld overlay at root only; B: weld overlays at toe (23 passes) and root (13 passes) | TB:bm-col | DCP,BR,Overlay@root | DCP,BR,Overlay@toe&root | TB original weld: FCAW E70T-4; Overlays:SMAW E7018 | A572Gr50 | nr | nr | 47 | nr | W16 | 77 | 8.3 | A36 | nr | nr | nr | nr | W21 | 68 | 82.75 | nr | 0.75 | 0 | B | n | C (20 k) | 1side | bm | Static Cyclic (ATC-24 modified) | nr | 2a,3b | P3[nr],TBG2[nr] | nr | TW4[end],TBG7@k-line[end],S1[nr] | not rapid | Fracture | 0.035 | nr | nr | nr | nr | 3.5 | 110 | 3.5 | 110 | 0.8275 | 60 | 95 | 110 | 110 | 4.23% | 5.5% total rotation (at col face?),2.5% in col, 2% in pz
BMSLT1A | AL9510,AL9607 | 1995-08-22 | SE / LA | Partridge | SSDA | SSDA | 1999-04-18 | parameter study | nr | na | TB:Bm&ColWSlot(Proprietary) | TB:6" ColWSlot outside PZ;6" BmWSlot | TB:bm-col | DCP,?B | OHCP,?B | nr | nr | nr | nr | nr | nr | W14 | 176 | 14 | nr | nr | nr | nr | nr | W27 | 94 | 127.6 | nr | 1 | 0 | WB | n | n | 1side | bm | Static Cyclic (ATC-24) | 1.1 | 1ab,2c | TBG2[nr],G6[nr] | TBG1[nr] | none | na | Complete | nr | nr | nr | nr | nr | 6.6 | 110 | 6.6 | 110 | 1.276 | 55 | 85 | 100 | 105 | 5.172%
SSDA1 | AL9607 | 1995-11-15 | UCSD | Uang | SSDA | SSDA | 1999-03-13 | parameter study | nr | na | TB:Bm&ColWSlot(Proprietary) | TB:9" ColWSlot outside PZ;9" BmWSlot | TB:bm-col | DCP,?B | OHCP,?B | FCAW (Lincoln NR-232) | A572Gr50 | nr | nr | nr | nr | W14 | 426 | 11.3 | A36 | nr | nr | nr | nr | W36 | 150 | 191.85 | nr | 1 | 0 | WB | n | n | 1side | bm | Static Cyclic (ATC-24) | 1.4 | - | nr | nr | S3[3] | nr | Fracture | 0.013 | nr | nr | nr | nr | 4.2 | 163 | 4.2 | 163 | 1.9185 | 125 | 163 | na | na | 2.189%
SSDA2 | AL9607 | 1995-11-22 | UCSD | Uang | SSDA | SSDA | 1999-03-13 | parameter study | nr | na | TB:Bm&ColWSlot(Proprietary) | TB:12" ColWSlot outside PZ;15" BmWSlot | TB:bm-col | DCP,?B | OHCP,?B | FCAW (Lincoln NR-232) | A572Gr50 | nr | nr | nr | nr | W14 | 426 | 11.3 | A36 | nr | nr | nr | nr | W36 | 194 | 191.85 | nr | 1.5 | 0 | WB (2L) | n | n | 1side | bm | Static Cyclic (ATC-24) | 1.35 | - | nr | nr | C4[3] | nr | Fracture | 0.015 | nr | nr | nr | nr | 4.05 | 167 | 4.1 | 167 | 1.9185 | 135 | 167 | na | na | 2.111%
SSDA4 | AL9607 | 1996-01-10 | UCSD | Uang | SSDA | SSDA | 1999-03-13 | parameter study | nr | na | TB:Bm&ColWSlot,Ribs(Proprietary) | TB:24" ColWSlot outside PZ;8" ColWSlot in PZ;24" BmWSlot;4 1" ribs | TB: bm&ribs-col | BmF:DCP,?B;Rib:PP+F | BmF:OHCP,?B;Rib:PP+F | FCAW (Lincoln NR-232) | A572Gr50 | nr | nr | nr | nr | W14 | 550 | 11.3 | A36 | nr | nr | nr | nr | W36 | 280 | 191.1 | nr | 2 | 0 | W | n | n | 1side | bm | Static Cyclic (ATC-24) | 1.3 | - | nr | nr | Col Web @ slot[5] | nr | Fracture | 0.017 | nr | nr | nr | nr | 5.2 | 333 | 5.2 | 333 | 1.911 | 210 | 300 | na | na | 2.721%
SSDA3 | AL9607 | 1995-12-21 | UCSD | Uang | SSDA | SSDA | 1999-03-13 | parameter study | nr | na | TB:Bm&ColWSlot,Ribs(Proprietary) | TB:15" ColWSlot outside PZ;12" BmWSlot;2 1" ribs | TB: bm&ribs-col | BmF:DCP,?B;Rib:PP+F | BmF:OHCP,?B;Rib:PP+F | FCAW (Lincoln NR-232) | A572Gr50 | nr | nr | nr | nr | W14 | 500 | 11.3 | A36 | nr | nr | nr | nr | W36 | 280 | 190.8 | nr | 2 | 0 | WB | n | n | 1side | bm | Static Cyclic (ATC-24) | 1.35 | - | nr | G1[nr] | G4@rib end[5] | nr | Fracture | 0.017 | nr | 0 | nr | nr | 5.4 | 347 | 5.4 | 347 | 1.908 | 210 | 300 | na | na | 2.83%
SSDA8 | AL9607 | 1996-04-04 | SE / LA | Partridge | SSDA | SSDA | 1999-03-13 | new | nr | SW | TB:BmWSlot,Flg&Web Ribs(Proprietary) | TB:24" BmWSlot;2 1" flg ribs; 2 1" web ribs | TB: bm&all ribs-col | BmF:DCP,BR,F;Rib:PP+F | BmF:OHCP,BR,F;Rib:PP+F | FCAW (Lincoln NR-232) | A572Gr50 | nr | nr | nr | nr | W14 | 500 | 11.3 | A36 | nr | nr | nr | nr | W36 | 280 | 177.8 | nr | 0 | 0 | W | n | n | 1side | bm | Static Cyclic (ATC-24) | 1 | - | TBG2[nr],G6[nr] | TBG1[nr] | none | na | Complete | 0.032 | nr | nr | nr | nr | 6.2 | 360 | 5.2 | 372 | 1.778 | 270 | 340 | 365 | na | 3.487%
SSDA9 | AL9607 | 1996-04-15 | SE / LA | Partridge | SSDA | SSDA | 1999-03-13 | new | nr | SW | TB:BmWSlot,Flg&Web Ribs(Proprietary) | TB:24" BmWSlot;2 1" flg ribs; 2 1" web ribs | TB: bm&all ribs-col | BmF:DCP,BR,F;Rib:PP+F | BmF:OHCP,BR,F;Rib:PP+F | FCAW (Lincoln NR-232) | A572Gr50 | nr | nr | nr | nr | W14 | 500 | 11.3 | A36 | nr | nr | nr | nr | W36 | 280 | 177.8 | nr | 0 | 0 | W | n | n | 1side | bm | Static Cyclic (ATC-24) | 0.9 | - | TBG2[nr],G6[nr] | TBG1[nr] | none | na | Complete | 0.037 | nr | nr | nr | nr | 6.9 | 320 | 5 | 360 | 1.778 | 270 | 355 | 350 | na | 3.881%
SSDA5a | AL9607 | 1996-01-29 | SE / LA | Partridge | SSDA | SSDA | 1999-03-13 | modification | nr | SW | TB:BmWSlot,Ribs(Proprietary) | TB:18" BmWSlot;2 1" ribs | TB: bm&ribs-col | BmF:DCP,BR,F;Rib:PP+F | BmF:DCP,BR,F;Rib:PP+F | Rib:FCAW (Lincoln NR-232);Bm:(E)E7018 | A572Gr50 | nr | nr | nr | nr | W14 | 283 | 11.3 | A36 | nr | nr | nr | nr | W33 | 130 | 136.35 | nr | 0 | 0 | WB | n | n | 1side | bm | Static Cyclic (ATC-24) | 0.9 | 2b | P3[2],TBG2[2],G6@slot end[3] | TBG1[2] | none | na | Complete | 0.023 | nr | nr | nr | nr | 7.2 | 55 | 3.2 | 171 | 1.3635 | 120 | 165 | 160 | 100 | 5.281%
SSDA5 | AL9607 | 1996-02-07 | SE / LA | Partridge | SSDA | SSDA | 1999-03-13 | new | nr | SW | TB:BmWSlot,Ribs(Proprietary) | TB:18" BmWSlot;2 1" ribs | TB: bm&ribs-col | BmF:DCP,BR,F;Rib:PP+F | BmF:OHCP,BR,F;Rib:PP+F | FCAW (Lincoln NR-232) | A572Gr50 | nr | nr | nr | nr | W14 | 426 | 11.3 | A36 | nr | nr | nr | nr | W36 | 150 | 138.85 | nr | 1 | 0 | W | n | n | 1side | bm | Static Cyclic (ATC-24) | 0.7 | - | TBG2[nr],G6[nr],S4[nr] | TBG1[nr] | none | na | Complete | 0.062 | nr | nr | nr | nr | 3.9 | 190 | 3.3 | 235 | 1.3885 | 150 | 230 | na | na | 2.809%
SSDA7 | AL9607 | 1996-03-07 | SE / LA | Partridge | SSDA | SSDA | 1999-03-13 | modification | nr | SW | TB:BmWSlot,Ribs(Proprietary) | TB:18" BmWSlot;2 1" ribs | TB: bm&ribs-col | BmF:DCP,BR,F;Rib:PP+F | BmF:DCP,BR,F;Rib:PP+F | Rib:FCAW (Lincoln NS-3M);Bm:(E)E7018 | A572Gr50 | nr | nr | nr | nr | W14 | 283 | 11.3 | A36 | nr | nr | nr | nr | W36 | 170 | 137.35 | nr | 0 | 0 | WB | n | n | 1side | bm | Static Cyclic (ATC-24) | 0.85 | 2b | P3[nr],TBG2[nr],Col Flg[nr] | TBG1[nr] | none | na | Complete | 0.046 | nr | nr | nr | nr | 6.5 | 260 | 6.5 | 260 | 1.3735 | 150 | 200 | 230 | 250 | 4.732%
SSDA6 | AL9607 | 1996-02-09 | SE / LA | Partridge | SSDA | SSDA | 1999-03-13 | new | nr | SW | TB:BmWSlot,Ribs(Proprietary) | TB:15" BmWSlot;2 1" ribs | TB: bm&ribs-col | DCP,?B | OHCP,?B | FCAW (Lincoln NR-232) | A572Gr50 | nr | nr | nr | nr | W14 | 426 | 11.3 | A36 | nr | nr | nr | nr | W36 | 194 | 148.35 | nr | 1 | 0 | W | n | n | 1side | bm | Static Cyclic (ATC-24) | 0.9 | - | nr | nr | nr | nr | Complete | 0.025 | nr | nr | nr | nr | 4.5 | 290 | 4.5 | 290 | 1.4835 | 185 | 270 | 290 | na | 3.033%
VRH1A | M9605 | nr | Va Tech | Murray | nr | NSF | 1999-03-13 | new | reuse VRH1: lengthen cope, replace bolts | na | TB:BmWSlot-EndPl | TB: 3.4" long cope; End Pl 1.25"(A36) | TB:bm-EndPl | CP,B? | CP,B? | FCAW E70 (5/64") | A36 | nr | nr | nr | nr | W14 | 257 | nr | A36 | nr | nr | 59 | 65 | W24 | 76 | nr | nr | 0 | 0 | W | n | n | 1side | bm | Static Cyclic (2 cycles to Dy only) | nr | 1b,2c | TBG2 | none | none | na | Yield | na | nr | nr | nr | nr | na |  | na | na | nr |  |  |  |  | nr
VRH3 | M9605 | nr | Va Tech | Murray | nr | NSF | 1999-03-13 | study | nr | na | TB:BmWSlot-EndPl | T: 2.25" long weld acc hole; B: 3.4" long weld acc hole; End Pl 1"(A36) | TB:bm-EndPl | CP,B? | CP,B? | GMAW E70T (.035") | A36 | nr | nr | nr | nr | W14 | 257 | nr | A36 | nr | nr | 48 | 46 | W24 | 62 | nr | nr | 0 | 0 | W | n | n | 1side | bm | Static Cyclic (ATC-24) | 0.9 | 1b,2c | nr | TBG1[3] | BG4@cope[noticed:2; propagated:3] | rapid | Fracture | 0.014 | nr | nr | nr | nr | 2.7 | 75 | 2.7 | 75 | nr |  |  |  |  | nr
VRH1 | M9605 | nr | Va Tech | Murray | nr | NSF | 1999-03-13 | new | nr | na | TB:BmWSlot-EndPl | TB: 2.25" long weld acc hole; End Pl 1.25"(A36) | TB:bm-EndPl | CP,B? | CP,B? | FCAW E70 (5/64") | A36 | nr | nr | nr | nr | W14 | 257 | nr | A36 | nr | nr | 59 | 65 | W24 | 76 | nr | nr | 0 | 0 | W | n | n | 1side | bm | Static Cyclic (ATC-24 to yield only) | nr | 1b,2c | TBG2, ColFlg, EndPl bolts | none | EndPl bolt | nr | Fracture | na | nr | nr | nr | nr | na |  | na | na | nr |  |  |  |  | nr
AD7 | A9805 | nr | USC | Anderson | nr | NSF,AISC | 1999-03-08 | modification | nr | na | TBCP | TB:.75"xbfx14" long rect pl. Welds: CP@col, PP@sides, F@end | TB:bm&cp-col | F:DCP,YB;CP:DCP,NB | F:DCP,BR;CP:OHCP,NB | BmF:FCAW E70T-4;CP:SMAW E7018 | A572Gr50 | nr | nr | nr | nr | W12 | 106 | 8.3 | A36 | nr | nr | nr | 53 | W21 | 68 | 80.15 | 20.5 | 0.75 | 0 | B | n | C (20k) | 1side | bm | Static Cyclic (ATC-24 modified) | nr | 2a,3b | P3[nr],TBG2&G6[nr],Col Flgs[nr] | none | none | na | Equipment Limit | 0.04 | nr | nr | nr | nr | 4.5 | 140 | 4.5 | 140 | 0.8015 | 60 | 100 | 120 | 130 | 5.614% | 6.9% total rotation (at col face?), 1.7% in pz
AD5 | A9805,A9605,A9704 | nr | USC | Anderson | nr | NSF,AISC,SSEC,SSPC | 1999-03-07 | modification | nr | na | TBCP | TB:.75"xbfx14" long rect pl. Welds: CP@col, PP@sides, F@end | TB:bm&cp-col | F:DCP,YB;CP:DCP,NB | F:DCP,BR;CP:OHCP,NB | BmF:FCAW E70T-4;CP:SMAW E7018 | A572Gr50 | nr | nr | nr | nr | W12 | 106 | 8.3 | A36 | nr | nr | 44 | nr | W21 | 68 | 80.15 | 22.5 | 0.75 | 0.5 | B | n | C (20k) | 1side | bm | Static Cyclic (ATC-24 modified) | nr | 2a,3b | TBG2[nr] | TBG1&G6 outside cp[nr] | none | na | Equipment Limit | 0.03 | nr | nr | nr | nr | 3 | 150 | 3 | 150 | 0.8015 | 70 | 125 | 150 | na | 3.743% | 4.5% total rotation (at col face?), .2% in pz
AD8 | A9805,A9605,A9704 | nr | USC | Anderson | nr | NSF,AISC,SSEC,SSPC | 1999-03-08 | modification | nr | na | TBCP | TB:.75"x4"x7"long rect "miniplate". Welds: CP@col,PP@sides,F@end | TB:bm&cp-col | F:DCP,YB;CP:DCP,NB | F:DCP,BR,F;CP:OHCP,NB | BmF:FCAW E70T-4;F:E7018;CP:SMAW E7018 | A572Gr50 | nr | nr | nr | nr | W12 | 106 | 8.3 | A36 | nr | nr | nr | 47 | W21 | 68 | 80.15 | 13.5 | 0.75 | 0.5 | B | n | C (20k) | 1side | bm | Static Cyclic (ATC-24 modified) | nr | 2a,3b | TBG2[nr] | TBG1&G6 outside cp[nr] | none | na | Equipment Limit | 0.045 | nr | nr | nr | nr | 4 | 115 | 3 | 140 | 0.8015 | 60 | 115 | 135 | 140 | 4.991% | 6% total rotation (at col face?)
SWRIA1 | B9908 | nr | SwRI | Bjorhovde | Bjorhovde Group | Nucor-Yamato? | 2000-07-07 | new | Col rotary straightened, CJP's meet AWS | na | TBCP | TB:1-5/8" trap pl (Gr 50), fillet weld | TB:bm&cp-col | DCP, BR,F | bm: DCP, CP: DCP (upside down) | E70TG-K2, Fillet:E70T-1 | A572Gr50 | nr | nr | 53.2 | 68.7 | W14 | 176 | 13.58 | A572Gr50 | nr | nr | nr | nr | W21 | 122 | 181.5625 | nr | 1.125 | 0 | Wpl | n | n | 1side | bm | Static Cyclic (altered ATC-24) | 2 | 1a | P3[nr] | nr | W3[nr], P2[nr] | nr | Fracture | 0.0275 | nr | nr | nr | nr | 7.3 | 100 | 7.3 | 100 | 1.815625 | 50 | 80 | 90 | 100 | 4.021%
SWRIA2 | B9908 | nr | SwRI | Bjorhovde | Bjorhovde Group |  | 2000-07-07 | new | Col rotary straightened, CJP's meet AWS | na | TBCP | TB:1-5/8" trap pl (Gr 50), fillet weld | TB:bm&cp-col | DCP, BR,F | bm: DCP, CP: DCP (upside down) | E70TG-K2, Fillet:E70T-1 | A572Gr50 | nr | nr | 53.2 | 68.7 | W14 | 176 | 13.58 | A572Gr50 | nr | nr | nr | nr | W21 | 122 | 181.5625 | nr | 1.125 | 0 | Wpl | n | n | 1side | bm | Static Cyclic (altered ATC-24) | 2 | 1a | P3[nr] | nr | P6@k-line[nr] | nr | Fracture | 0.0275 | nr | nr | nr | nr | 7.3 | 100 | 7.3 | 100 | 1.815625 | 50 | 80 | 90 | 100 | 4.021%
SWRIA3 | B9908 | nr | SwRI | Bjorhovde | Bjorhovde Group |  | 2000-07-07 | new | Col rotary straightened, CJP's meet AWS | na | TBCP | TB:1-5/8" trap pl (Gr 50), fillet weld | TB:bm&cp-col | DCP, BR,F | bm: DCP, CP: DCP (upside down) | E70TG-K2, Fillet:E70T-1 | A572Gr50 | nr | nr | 53.2 | 68.7 | W14 | 176 | 13.58 | A572Gr50 | nr | nr | nr | nr | W21 | 122 | 181.5625 | nr | 1.125 | 0 | Wpl | n | n | 1side | bm | Static Cyclic (altered ATC-24) | 2 | 1a | P3[nr] | nr | W3&C4(separation@cont pl)[nr] | nr | Fracture | 0.017 | nr | nr | nr | nr | 5.5 | 90 | 5.5 | 90 | 1.815625 | 50 | 80 | 90 | na | 3.029%
SWRIA4 | B9908 | nr | SwRI | Bjorhovde | Bjorhovde Group |  | 2000-07-07 | new | Col rotary straightened, CJP's meet AWS | na | TBCP | TB:1-5/8" trap pl (Gr 50), fillet weld | TB:bm&cp-col | DCP, BR,F | bm: DCP, CP: DCP (upside down) | E70TG-K2, Fillet:E70T-1 | A572Gr50 | nr | nr | 58.5 | 65.4 | W14 | 176 | 13.58 | A572Gr50 | nr | nr | nr | nr | W21 | 122 | 181.5625 | nr | 1.125 | 0 | Wpl | n | n | 1side | bm | Dynamic | 2 | 1a | nr | nr | BW3[nr], C4[nr], P6[nr] | nr | Fracture | 0.029 | nr | nr | nr | nr | 7.3 | 115.1 | 7.3 | 115.1 | 1.815625 | 60 | 90 | 100 | 115.1 | 4.021%
SWRIA5 | B9908 | nr | SwRI | Bjorhovde | Bjorhovde Group |  | 2000-07-07 | new | Col rotary straightened, CJP's meet AWS | na | TBCP | TB:1-5/8" trap pl (Gr 50), fillet weld | TB:bm&cp-col | DCP, BR,F | bm: DCP, CP: DCP (upside down) | E70TG-K2, Fillet:E70T-1 | A572Gr50 | nr | nr | 58.5 | 65.4 | W14 | 176 | 13.58 | A572Gr50 | nr | nr | nr | nr | W21 | 122 | 181.5625 | nr | 1.125 | 0 | Wpl | n | n | 1side | bm | Dynamic | 2 | 1a | nr | nr | TW3[nr], C4[nr], P6[nr] | nr | Fracture | 0.018 | nr | nr | nr | nr | 5.5 | nr | 5.5 | nr | 1.815625 | nr | nr | nr | nr | 3.029%
SWRIA6 | B9908 | nr | SwRI | Bjorhovde | Bjorhovde Group |  | 2000-07-07 | new | Col gag straightened, CJP's meet AWS | na | TBCP | TB:1-5/8" trap pl (Gr 50), fillet weld | TB:bm&cp-col | DCP, BR,F | bm: DCP, CP: DCP (upside down) | E70TG-K2, Fillet:E70T-1 | A572Gr50 | nr | nr | 57.6 | 63.4 | W14 | 176 | 13.58 | A572Gr50 | nr | nr | nr | nr | W21 | 122 | 181.5625 | nr | 1.125 | 0 | Wpl | n | n | 1side | bm | Dynamic | 2 | 1a | nr | nr | TW3[nr], C4[nr], P6@k-line[nr]P2(separation from col fl)[nr] | nr | Fracture | 0.028 | nr | nr | nr | nr | 7.3 | nr | nr | 111.8 | 1.815625 | nr | nr | nr | nr | 4.021%
SWRIA7 | B9908 | nr | SwRI | Bjorhovde | Bjorhovde Group |  | 2000-07-07 | new | Col gag straightened, CJP's meet AWS | na | TBCP | TB:1-5/8" trap pl (Gr 50), fillet weld | TB:bm&cp-col | DCP, BR,F | bm: DCP, CP: DCP (upside down) | E70TG-K2, Fillet:E70T-1 | A572Gr50 | nr | nr | 57.6 | 63.4 | W14 | 176 | 13.58 | A572Gr50 | nr | nr | nr | nr | W21 | 122 | 181.5625 | nr | 1.125 | 0 | Wpl | n | n | 1side | bm | Dynamic | 2 | 1a | nr | nr | TW3[nr], C4[nr], P6@k-line[nr] | nr | Fracture | 0.028 | nr | nr | nr | nr | 7.3 | nr | nr | 111 | 1.815625 | nr | nr | nr | nr | 4.021%
SWRIA8 | B9908 | nr | SwRI | Bjorhovde | Bjorhovde Group |  | 2000-07-07 | new | Col unstraightened, CJP's meet AWS | na | TBCP | TB:1-5/8" trap pl (Gr 50), fillet weld | TB:bm&cp-col | DCP, BR,F | bm: DCP, CP: DCP (upside down) | E70TG-K2, Fillet:E70T-1 | A572Gr50 | nr | nr | 50.6 | 67.6 | W14 | 176 | 13.58 | A572Gr50 | nr | nr | nr | nr | W21 | 122 | 181.5625 | nr | 1.125 | 0 | Wpl | n | n | 1side | bm | Static Cyclic (altered ATC-24) | 2 | 1a | nr | nr | W3[nr], P2[nr] | nr | Fracture | 0.028 | nr | nr | nr | nr | 7.3 | 90 | 7.3 | 90 | 1.815625 | 60 | 70 | 80 | 90 | 4.021%
SWRIR1-1 | B9908 | nr | SwRI | Bjorhovde | Bjorhovde Group |  | 2000-07-07 | new | Col rotary straightened, CJP's meet AWS | na | TBCP | TB:1" trap pl (Gr 50), fillet weld | TB:bm&cp-col | bm: DCP, BR,F; CP: DCP, NB | bm: DCP, CP: DCP (upside down) | E70TG-K2, Fillet:E70T-1 | A572Gr50 | nr | nr | 53.2 | 68.7 | W14 | 176 | 13.58 | A572Gr50 | nr | nr | nr | nr | W21 | 122 | 181.5625 | nr | 1.125 | 0 | Wpl | n | n | 1side | bm | Static Cyclic (altered ATC-24) | 2 | 1a | nr | nr | W3[nr], CP-bm fl weld[nr} | nr | Fracture | 0.043 | nr | nr | nr | nr | 7.3 | 90 | 7.3 | 90 | 1.815625 | 50 | 70 | 80 | 90 | 4.021%
SWRIR1-2 | B9908 | nr | SwRI | Bjorhovde | Bjorhovde Group |  | 2000-07-07 | new | Col rotary straightened, CJP's meet AWS | na | TBCP | TB:1" trap pl (Gr 50), fillet weld | TB:bm&cp-col | bm: DCP, BR,F; CP: DCP, NB | bm: DCP, CP: DCP (upside down) | E70TG-K2, Fillet:E70T-1 | A572Gr50 | nr | nr | 53.2 | 68.7 | W14 | 176 | 13.58 | A572Gr50 | nr | nr | nr | nr | W21 | 122 | 181.5625 | nr | 1.125 | 0 | Wpl | n | n | 1side | bm | Static Cyclic (altered ATC-24) | 2 | 1a | nr | nr | CP-bm fl weld[nr} | nr | Fracture | 0.027 | nr | nr | nr | nr | 7.3 | 90 | 7.3 | 90 | 1.815625 | 60 | 70 | 80 | 90 | 4.021%
SWRIR1-3 | B9908 | nr | SwRI | Bjorhovde | Bjorhovde Group |  | 2000-07-07 | new | Col rotary straightened, CJP's meet AWS | na | TBCP | TB:1" trap pl (Gr 50), fillet weld | TB:bm&cp-col | bm: DCP, BR,F; CP: DCP, NB | bm: DCP, CP: DCP (upside down) | E70TG-K2, Fillet:E70T-1 | A572Gr50 | nr | nr | 53.2 | 68.7 | W14 | 176 | 13.58 | A572Gr50 | nr | nr | nr | nr | W21 | 122 | 181.5625 | nr | 1.125 | 0 | Wpl | n | n | 1side | bm | Static Cyclic (altered ATC-24) | 2 | 1a | nr | nr | CP-bm fl weld[nr} | nr | Fracture | 0.027 | nr | nr | nr | nr | 7.3 | 100 | 7.3 | 100 | 1.815625 | 50 | 80 | 90 | 100 | 4.021%
SWRIR1-4 | B9908 | nr | SwRI | Bjorhovde | Bjorhovde Group |  | 2000-07-07 | new | Col rotary straightened, CJP's meet AWS | na | TBCP | TB:1" trap pl (Gr 50), fillet weld | TB:bm&cp-col | bm: DCP, BR,F; CP: DCP, NB | bm: DCP, CP: DCP (upside down) | E70TG-K2, Fillet:E70T-1 | A572Gr50 | nr | nr | 58.5 | 65.4 | W14 | 176 | 13.58 | A572Gr50 | nr | nr | nr | nr | W21 | 122 | 181.5625 | nr | 1.125 | 0 | Wpl | n | n | 1side | bm | Dynamic | 2 | 1a | nr | nr | nr | nr | Fracture | 0.031 | nr | nr | nr | nr | 9 | nr | 7.3 | 104.8 | 1.815625 | nr | nr | nr | nr | 4.957%
SWRIR1-5 | B9908 | nr | SwRI | Bjorhovde | Bjorhovde Group |  | 2000-07-07 | new | Col rotary straightened, CJP's meet AWS | na | TBCP | TB:1" trap pl (Gr 50), fillet weld | TB:bm&cp-col | bm: DCP, BR,F; CP: DCP, NB | bm: DCP, CP: DCP (upside down) | E70TG-K2, Fillet:E70T-1 | A572Gr50 | nr | nr | 58.5 | 65.4 | W14 | 176 | 13.58 | A572Gr50 | nr | nr | nr | nr | W21 | 122 | 181.5625 | nr | 1.125 | 0 | Wpl | n | n | 1side | bm | Dynamic | 2 | 1a | nr | nr | nr | nr | Fracture | 0.031 | nr | nr | nr | nr | 7.3 | nr | 7.3 | 104.5 | 1.815625 | nr | nr | nr | nr | 4.021%
SWRIR1-6 | B9908 | nr | SwRI | Bjorhovde | Bjorhovde Group |  | 2000-07-07 | new | Col unstraightened, CJP's meet AWS | na | TBCP | TB:1" trap pl (Gr 50), fillet weld | TB:bm&cp-col | bm: DCP, BR,F; CP: DCP, NB | bm: DCP, CP: DCP (upside down) | E70TG-K2, Fillet:E70T-1 | A572Gr50 | nr | nr | 50.6 | 67.6 | W14 | 176 | 13.58 | A572Gr50 | nr | nr | nr | nr | W21 | 122 | 181.5625 | nr | 1.125 | 0 | Wpl | n | n | 1side | bm | Static Cyclic (altered ATC-24) | 2 | 1a | nr | nr | CP-bm fl weld[nr] | nr | Fracture | 0.027 | nr | nr | nr | nr | 7.3 | 100 | 7.3 | 100 | 1.815625 | 50 | 80 | 90 | 100 | 4.021%
SWRIR2 | B9908 | nr | SwRI | Bjorhovde | Bjorhovde Group |  | 2000-07-07 | new | Col rotary straightened, CJP's meet AWS | na | TBCP | TB:1-5/8" trap pl (Gr 50), fillet weld | TB:bm&cp-col | bm: DCP, BR,F; CP: DCP, NB | bm: DCP, CP: OHCP (upside down), F | E70TG-K2, Fillet:E70T-1 | A572Gr50 | nr | nr | 58.5 | 65.4 | W14 | 176 | 13.58 | A572Gr50 | nr | nr | nr | nr | W21 | 122 | 181.5625 | nr | 1.125 | 0 | Wpl | n | n | 1side | bm | Dynamic | 2 | 1a | nr | nr | BW3[nr], C2[nr], P6[nr], CP-bm fl weld[nr} | ductile | Fracture | 0.038 | nr | nr | nr | nr | 8.5 | nr | 8.5 | 115.6 | 1.815625 | nr | nr | nr | nr | 4.682%
SWRIR3-1 | B9908 | nr | SwRI | Bjorhovde | Bjorhovde Group |  | 2000-07-07 | new | Col rotary straightened, CJP's meet AWS | na | TBCP | TB:1" trap pl (Gr 50), fillet weld | TB:bm&cp-col | bm: DCP, BR,F; CP: DCP, NB | bm: DCP, CP: OHCP (upside down), F | E70TG-K2, Fillet:E70T-1 | A572Gr50 | nr | nr | 58.5 | 65.4 | W14 | 176 | 13.58 | A572Gr50 | nr | nr | nr | nr | W21 | 122 | 181.5625 | nr | 1.125 | 0 | Wpl | n | n | 1side | bm | Dynamic | 2 | 1a | nr | nr | TBCP-bm fl weld[nr], P6@k-line[nr] | nr | Complete | 0.038 | nr | nr | nr | nr | 9 | nr | 7.3 | 106.5 | 1.815625 | nr | nr | nr | nr | 4.957%
SWRIR3-2 | B9908 | nr | SwRI | Bjorhovde | Bjorhovde Group |  | 2000-07-07 | new | Col rotary straightened, CJP's meet AWS | na | TBCP | TB:1" trap pl (Gr 50), fillet weld | TB:bm&cp-col | bm: DCP, BR,F; CP: DCP, NB | bm: DCP, CP: OHCP (upside down), F | E70TG-K2, Fillet:E70T-1 | A572Gr50 | nr | nr | 58.5 | 65.4 | W14 | 176 | 13.58 | A572Gr50 | nr | nr | nr | nr | W21 | 122 | 181.5625 | nr | 1.125 | 0 | Wpl | n | n | 1side | bm | Dynamic, extra cycles at 10" | 2 | 1a | nr | nr | TCP-bm fl weld[nr],TW3[nr],W4[nr], P7@k-line[nr], C4[nr] | ductile | Fracture | 0.04 | nr | nr | nr | nr | 9 | nr | 9 | 108.3 | 1.815625 | nr | nr | nr | nr | 4.957%
CB2 | TS9606,TS9507 | nr | NTU (Taipei) | Tsai | nr | NSC (Rep. China) | 1999-03-11 | new | col:same as CB1,CB3,CB4 | na | TBCP | TB:tapered cp | TB:bm&cp-col | DCP,YB | DCP,YB | FCAW E70T-7 (Lincoln NR-311) | A572Gr50 | nr | nr | nr | nr | BX18x18 | 280 | 13.1 | A36 | nr | nr | 45.965 | 44.37 | W21bu | 62 | 90.55118 | nr | 1.44 | 0 | B | n | n | 1side | bm | Static Cyclic (special) | nr | 2a | TBG2&G6[nr] | TBG1&G6 outside CP[nr] | none | na | Complete | 0.038 | nr | nr | nr | 645.75 | 3.6 | 6637.5 | 2.2 | 9735 | 0.9055118 | 8407.5 | 9735 | 9292.5 | 6637.5 | 3.976%
CB1 | TS9606,TS9507 | nr | NTU (Taipei) | Tsai | nr | NSC (Rep. China) | 1999-03-11 | new | col:same as CB2,CB3,CB4 | na | TBCP | TB:tapered cp | TB:bm&cp-col | DCP,YB | DCP,YB | FCAW E70T-7 (Lincoln NR-311) | A572Gr50 | nr | nr | nr | nr | BX18x18 | 280 | 13.1 | A36 | nr | nr | 45.965 | 44.37 | W21bu | 62 | 90.55118 | nr | 1.44 | 0 | B | n | n | 1side | bm | Static Cyclic (special) | nr | 2a | TBG2&G6[nr] | TBG1&G6 outside CP[nr] | none | na | Complete | 0.033 | nr | nr | nr | 332.1 | 3.5 | 6637.5 | 2.2 | 9735 | 0.9055118 | 7301.25 | 9292.5 | 9292.5 | na | 3.865%
CB3 | TS9606,TS9507 | nr | NTU (Taipei) | Tsai | nr | NSC (Rep. China) | 1999-03-11 | new | col:same as CB1,CB2,CB4 | na | TBCP | T:tapered cp;B:rect cp | TB:bm&cp-col | DCP,YB | DCP,YB | FCAW E70T-7 (Lincoln NR-311) | A572Gr50 | nr | nr | nr | nr | BX18x18 | 280 | 13.1 | A36 | nr | nr | 45.965 | 44.37 | W21bu | 62 | 90.55118 | nr | 1.44 | 0 | B | n | n | 1side | bm | Static Cyclic (special) | nr | 2a | TBG2&G6[nr] | TBG1&G6 outside CP[nr] | BG[end] | nr | Fracture | 0.029 | nr | nr | nr | 258.3 | 3.1 | 7965 | 1.3 | 9204 | 0.9055118 | 8628.75 | 8628.75 | 8407.5 | na | 3.423%
CB4 | TS9606,TS9507 | nr | NTU (Taipei) | Tsai | nr | NSC (Rep. China) | 1999-03-11 | new | col:same as CB1,CB2,CB3 | na | TBCP | T:tapered cp;B:rect cp | TB:bm&cp-col | DCP,YB | DCP,YB | FCAW E70T-7 (Lincoln NR-311) | A572Gr50 | nr | nr | nr | nr | BX18x18 | 280 | 13.1 | A36 | nr | nr | 45.965 | 44.37 | W21bu | 62 | 90.55118 | nr | 1.44 | 0 | B | n | n | 1side | bm | Static Cyclic (special) | nr | 2a | TBG2&G6[nr] | nr | BG[end] | nr | Fracture | 0.025 | nr | nr | nr | 276.75 | 2.8 | 10089 | 2.2 | 10885.5 | 0.9055118 | 8053.5 | 10708.5 | 10177.5 | na | 3.092%
C1W | RI9606 | nr | Lehigh | Ricles | nr | AISC,NSF,NSC | 1999-04-22 | new | out-of-plumb w/ deformation | na | TBCP | TB:7/8"x3.5"long rect pl | bm&cp-col | Bm&CP:DCP,BR,F | Bm&CP:DCP,BR,F | BmF&CP: NR-311 Ni; F: NR-232 | A500GrB | nr | nr | 55 | 55 | CFT16x16 | t=1/2", f'c=6ksi | 12 | A36 | nr | nr | 42 | 50 | W24 | 62 | 120 | nr | yes | na | WB | n | C (450 k) | 2side w/ C1E | col | Static Cyclic (ATC-24 sim) | nr | 1b,3b,5 | TBG2[nr],P3[nr] | nr | G4@CP end[end] | stable | Fracture | 0.02 | nr | nr | nr | nr | nr | nr | nr | 8442.9 | 1.44 | nr | nr | nr | nr | nr | total disp ductility 3
C1E | RI9606 | nr | Lehigh | Ricles | nr | AISC,NSF,NSC | 1999-04-22 | new | out-of-plumb w/ deformation | na | TBCP | TB:7/8"x3.5"long rect pl | bm&cp-col | Bm&CP:DCP,BR,F | Bm&CP:DCP,BR,F | BmF&CP: NR-311 Ni; F: NR-232 | A500GrB | nr | nr | 55 | 55 | CFT16x16 | t=1/2", f'c=6ksi | 12 | A36 | nr | nr | 42 | 50 | W24 | 62 | 120 | nr | yes | na | WB | n | C (450 k) | 2side w/ C1W | col | Static Cyclic (ATC-24 sim) | nr | 1b,3b,5 | TBG2[nr],P3[nr] | nr | G4@CP end[end] | stable | Fracture | 0.02 | nr | nr | nr | nr | nr | nr | nr | 8442.9 | 1.44 | nr | nr | nr | nr | nr | total disp ductility 3
UTNSF6 | E9607 | nr | UTA | Engelhardt | nr | NSF | 1997-07-24 | new | nr | na | TBCP | T:5/8" tap pl;B: 5/8" rect pl | TB:bm&cp-col | F:DCP,BW;CP:DCP,NB | F:DCP,NB;CP:ShopDoubBev | FCAW E71T-8 | A572Gr50 | nr | nr | nr | nr | W14 | 257 | 11.3 | A572Gr50 | nr | nr | 47 | 48 | W30 | 148 | 142.2 | nr | nr | nr | W | n | n | 1side | bm | Static Cyclic | nr | 1a | P3[nr, "significant," "dominated inelastic response"] | none | BmTBF-CPweld[nr] | gradual | Equipment Limit | 0.038 | nr | nr | nr | nr | nr |  | nr | nr | 1.422 |  |  |  |  | nr
EERCRC01 | W0006 | 1999-07-14 | EERC | Whittaker | nr | SAC,FEMA | 2000-07-05 | new | No lateral bracing | na | TBCP | TB:5/8"X12" rect pl Gr50, long fillet weld | TB:bm&cp-col | DCP,BR,F | DCP,BR,F | nr | A572Gr50 | 53.5 | 53.5 | 50.8 | 56 | W14 | 176 | 11.83 | A572Gr50 | 52.5 | 52.5 | 53.5 | 62 | W30 | 99 | 141 | nr | 1.125 | 0.25+ | W | n | n | 1side | bm | Static Cyclic (SAC) | 1.8 | 1a | P3[.75%],G2@CP tip[.75%] | TBG1[1.5%],G6[3%] | TG4@CP weld[3%], TG4@CP weld[5%] | nr | Fracture | nr | nr | 0.0045 | 0.041 | 3166.353 | 6.7 | 60 | 3.666 | 164 | 1.41 | 140 | 150 | 164 | 120 | 4.752%
EERCRC02 | W0006 | 1999-07-28 | EERC | Whittaker | nr | SAC,FEMA | 2000-07-05 | new | Includes lateral bracing | na | TBCP | TB:5/8"X12" rect pl Gr50, long & trans fillet weld | TB:bm&cp-col | DCP,BR,F | DCP,BR,F | nr | A572Gr50 | 53.5 | 53.5 | 50.8 | 56 | W14 | 176 | 11.83 | A572Gr50 | 52.5 | 52.5 | 53.5 | 62 | W30 | 99 | 141 | nr | 1.125 | 0.25+ | W | n | n | 1side | bm | Static Cyclic (SAC) | 1.9 | 1a | P3[.75%], G2 or G6?@CP[1%] | TBG1@CP[1.5%], G6[3%] | Lat Brace Conn[5%] | nr | Fracture @lat bracing conn | nr | nr | 0.006 | 0.042 | 3166.353 | 6.7 | 100 | 3.807 | 168 | 1.41 | 100 | 150 | 160 | 120 | 4.752%
EERCRC03 | W0006 | 1999-08-06 | EERC | Whittaker | nr | SAC,FEMA | 2000-07-05 | new | No lateral bracing | na | TBCP | TB:5/8"X12" rect pl Gr50, long & trans fillet weld | TB:bm&cp-col | DCP,BR,F | DCP,BR,F | nr | A572Gr50 | 53.5 | 53.5 | 50.8 | 56 | W14 | 176 | 11.83 | A572Gr50 | 52.5 | 52.5 | 53.5 | 62 | W30 | 99 | 141 | nr | 1.125 | 0.25+ | W | n | n | 1side | bm | Static Cyclic (SAC) | 1.9 | 1a | P3[1%],TBG2(away from CP)[1%] | TBG1[1.5%], G6[3%], G8[4%] | BG4@k-line[4%],BG4@k-line[5%] | nr | Fracture | nr | nr | 0.005 | 0.043 | 3355.389 | 7.1 | 60 | 3.948 | 168 | 1.41 | 140 | 160 | 170 | 120 | 5.035%
EERCRC05 | W0006 | 1999-08-20 | EERC | Whittaker | nr | SAC,FEMA | 2000-07-05 | new | No lateral bracing | na | TBCP | TB:11/16"X10.5" trap pl Gr50, long & trans fillet weld | TB:bm&cp-col | DCP,BR,F | DCP,BR,F | nr | A572Gr50 | 53.5 | 53.5 | 50.8 | 56 | W14 | 176 | 11.83 | A572Gr50 | 52.5 | 52.5 | 53.5 | 62 | W30 | 99 | 141 | nr | 1.125 | 0.25+ | W | n | n | 1side | bm | Static Cyclic (SAC) | 1.9 | 1a | P3[.75%], G2 or G6?(outside of FP[1%] | TBG1[2%],G6[3%] | TBG4[5%], BG4[5.5%] | nr | Fracture | nr | nr | 0.004 | 0.052 | 3638.943 | 7.7 | 50 | 3.807 | 162 | 1.41 | 140 | 150 | 160 | 100 | 5.461%
EERCAN1 | W9603,SAC9706 | 1996-02-02 | EERC | Whittaker | nr | SAC, FEMA | 1999-03-06 | new | nr | na | TBCP | T:7/8" tap pl, Gr50; B:3/4" rect pl, Gr50, welded and bolted to BmBF | TB:bm&cp-col | DCP,BR,F | DCP,BR,F | FCAW E70TG-K2 (Lincoln NR-311Ni) | A572Gr50 | nr | 56 | nr | nr | W14 | 176 | 11.3 | A36 | nr | 54 | 50 | 56 | W30 | 99 | 141.625 | nr | 0.75 | 0 | B | n | n | 1side | bm | Static Cyclic (SAC) | 1.4 | - | P3[.75] | BG1 outside CP[4] | BmBF-CPweld[3],BG4@bolt net area[4] | nr | Fracture | nr | 0.023 | 0.02 | nr | 231 | 5.6 | 140 | 4.2 | 145 | 1.41625 | 90 | 130 | 145 | 140 | 3.954%
UTAISC7B | E9410,E9607 | 1994-07-27 | UTA | Engelhardt | ESI | AISC | 1999-03-09 | new | nr | na | TBCP | T:3/4" tap pl;B: 5/8" rect pl | TB:bm&cp-col | F+CP:DCP,YB | F:DCP,NB;CP:ShopDoubBev | FCAW E70T-7 | A572Gr50 | nr | 54 | nr | nr | W14 | 426 | 11.3 | A36 | nr | 53 | 44 | 52 | W36 | 150 | 131.35 | nr | 1 | 0 | WB | n | n | 1side | bm | Static Cyclic (special) | nr | 2a | nr | TBG1&G6 outside CP[nr] | BmTBF-CPweld[nr] | gradual | Equipment Limit | 0.035 | nr | nr | nr | 2125 | 5 | 150 | 2.5 | 240 | 1.3135 | 210 | 240 | 175 | na | 3.807%
UTAISC5B | E9410,E9607 | 1994-07-22 | UTA | Engelhardt | ESI | AISC | 1999-03-09 | new | nr | na | TBCP | TB: 1" tap pl | TB:bm&cp-col | F+CP:DCP,YB | F:DCP,NB;CP:ShopDoubBev | FCAW E70TG-K2;BCP:E70T-7 | A572Gr50 | nr | 52 | nr | nr | W14 | 426 | 11.3 | A36 | nr | 53 | 52 | 53 | W36 | 150 | 131.35 | nr | 1 | 0 | WB | n | n | 1side | bm | Static Cyclic (special) | nr | 2a | nr | none | BC2[end],S1[end] | sudden | Fracture | 0.005 | nr | nr | nr | 133.3333 | 2 | 290 | 2 | 290 | 1.3135 | 250 | na | na | na | 1.523%
UTAISC5A | E9410,E9607 | 1994-08-10 | UTA | Engelhardt | ESI | AISC | 1999-03-09 | new | nr | na | TBCP | TB: 1" tap pl | TB:bm&cp-col | F+CP:DCP,YB | F:DCP,NB;CP:ShopDoubBev | FCAW E70TG-K2;BCP:E70T-7 | A572Gr50 | nr | 52 | nr | nr | W14 | 426 | 11.3 | A36 | nr | 53 | 44 | 52 | W36 | 150 | 131.35 | nr | 1 | 0 | WB | n | n | 1side | bm | Static Cyclic (special) | nr | 2a | nr | TBG1&G6 outside CP[nr] | BG4@end of CP[end] | gradual | Fracture | 0.025 | nr | nr | nr | 1641.667 | 4 | 200 | 2.5 | 270 | 1.3135 | 230 | 270 | 200 | na | 3.045%
UTAISC8A | E9410,E9607 | 1994-09-01 | UTA | Engelhardt | ESI | AISC | 1999-03-09 | new | nr | na | TBCP | T:3/4" tap pl;B: 5/8" rect pl | TB:bm&cp-col | F+CP:DCP,YB | F:DCP,NB;CP:ShopDoubBev | FCAW E70T-7 | A572Gr50 | nr | 52 | nr | nr | W14 | 426 | 11.3 | A36 | nr | 47 | 43 | 48 | W36 | 150 | 131.35 | nr | 1 | 0 | WB | n | n | 1side | bm | Static Cyclic (special) | nr | 2a | nr | TBG1&G6 outside CP[nr] | BmTBF-CPweld[nr] | gradual | Equipment Limit | 0.035 | nr | nr | nr | 2191.667 | 5 | 140 | 2.5 | 240 | 1.3135 | 210 | 240 | 195 | na | 3.807%
UTAISC3B | E9410,E9607 | 1994-06-15 | UTA | Engelhardt | ESI | AISC | 1999-03-09 | new | nr | na | TBCP | T:3/4" tap pl;B: 5/8" rect pl | TB:bm&cp-col | F+CP:DCP,YB | F:DCP,NB;CP:ShopDoubBev | FCAW E70T-4 | A572Gr50 | nr | 63 | nr | nr | W14 | 455 | 11.3 | A36 | nr | 50 | 40 | 44 | W36 | 150 | 131.5 | nr | 0 | 0 | WB | n | n | 1side | bm | Static Cyclic (special) | nr | 2a | nr | TBG1&G6 outside CP[nr] | BG4@end of CP[end],BmTF-CPweld[nr] | gradual | Fracture | 0.025 | nr | nr | nr | 1400 | 4 | 175 | 2.5 | 270 | 1.315 | 220 | 270 | 180 | na | 3.042%
UTAISC3A | E9410,E9607 | 1994-05-27 | UTA | Engelhardt | ESI | AISC | 1999-03-09 | new | nr | na | TBCP | T:3/4" tap pl;B: 5/8" rect pl | TB:bm&cp-col | F+CP:DCP,YB | F:DCP,NB;CP:ShopDoubBev | FCAW E70T-4 | A572Gr50 | nr | 63 | nr | nr | W14 | 455 | 11.3 | A36 | nr | 50 | 40 | 44 | W36 | 150 | 131.5 | nr | 0 | 0 | WB | n | n | 1side | bm | Static Cyclic (special) | nr | 2a | nr | TBG1[nr] | BW2(Flg, not CP)[first],BmBF-CPweld,S3,TW3(Flg&CP)[end] | sudden(TW3) | Fracture | 0.008 | nr | nr | nr | 312.5 | 2 | 230 | 2 | 230 | 1.315 | 210 | na | na | na | 1.521%
UTAISC8B | E9410,E9607 | 1994-08-24 | UTA | Engelhardt | ESI | AISC | 1999-03-09 | new | nr | na | TBCP | T:3/4" tap pl;B: 5/8" rect pl | TB:bm&cp-col | F+CP:DCP,YB | F:DCP,NB;CP:ShopDoubBev | FCAW E70T-7 | A572Gr50 | nr | 52 | nr | nr | W14 | 426 | 11.3 | A36 | nr | 47 | 43 | 48 | W36 | 150 | 131.35 | nr | 1 | 0 | WB | n | n | 1side | bm | Static Cyclic (special) | nr | 2a | nr | TBG1&G6 outside CP[nr] | BmTBF-CPweld[nr],BG4@end of CP[end] | gradual | Equipment Limit | 0.035 | nr | nr | nr | 2150 | 5 | 140 | 2.5 | 240 | 1.3135 | 210 | 240 | 170 | na | 3.807%
UTAISC7A | E9410,E9607 | 1994-08-15 | UTA | Engelhardt | ESI | AISC | 1999-03-09 | new | nr | na | TBCP | T:3/4" tap pl;B: 5/8" rect pl | TB:bm&cp-col | F+CP:DCP,YB | F:DCP,NB;CP:ShopDoubBev | FCAW E70T-7 | A572Gr50 | nr | 54 | nr | nr | W14 | 426 | 11.3 | A36 | nr | 53 | 44 | 52 | W36 | 150 | 131.35 | nr | 1 | 0 | WB | n | n | 1side | bm | Static Cyclic (special) | nr | 2a | nr | TBG1&G6 outside CP[nr] | BmTBF-CPweld[nr] | gradual | Equipment Limit | 0.035 | nr | nr | nr | 2125 | 5 | 150 | 2.5 | 230 | 1.3135 | 210 | 230 | 180 | na | 3.807%
UTA4 | E9603,E9607,SAC9706 | 1996-01-11 | UTA | Engelhardt | nr | SAC, FEMA | 1999-03-06 | new | nr | na | TBCP | T:1" tap pl;B: 1" rect pl | TB:bm&cp-col | F:DCP,BW;CP:DCP,NB | F:DCP,NB;CP:ShopDoubBev | FCAW E71T-8 | A572Gr50 | nr | 54 | 49 | nr | W14 | 257 | 11.3 | A36 | nr | 59 | 42 | 48 | W36 | 150 | 142.1875 | 24.1875 | 1 | 0 | B | n | n | 1side | bm | Static Cyclic (ATC-24 modified) | 1 | - | TBG2[1],P3[2],TBCP[2],G6 outsideCP[3] | TBG1&G6 outside CP[4], G8/twisting[6] | BmTBF-CPweld[3] | nr | Equipment Limit | nr | 0.037 | 0.01 | nr | nr | 6 | 190 | 4 | 245 | 1.421875 | 190 | 240 | 245 | 200 | 4.22%
UTNSF7 | E9607 | nr | UTA | Engelhardt | nr | NSF | 1997-07-24 | new | nr | na | TBCP | T:1/2" tap pl;B: 1/2" rect pl | TB:bm&cp-col | F:DCP,BW;CP:DCP,NB | F:DCP,NB;CP:ShopDoubBev | FCAW E71T-8 | A572Gr50 | nr | nr | nr | nr | W14 | 455 | 11.3 | A36 | nr | nr | 49 | 52 | W36 | 150 | 143.5 | nr | 1 | nr | W | n | n | 1side | bm | Static Cyclic | nr | - | nr | TBG1&G6 outside CP[nr] | BmTBF-CPweld[nr] | gradual | Equipment Limit | 0.038 | nr | nr | nr | nr | nr |  | nr | nr | 1.435 |  |  |  |  | nr
UTNSF5 | E9607 | nr | UTA | Engelhardt | nr | NSF | 1997-07-24 | new | nr | na | TBCP | T:1/2" tap pl;B: 1/2" rect pl | TB:bm&cp-col | F:DCP,BW;CP:DCP,NB | F:DCP,NB;CP:ShopDoubBev | FCAW E71T-8 | A572Gr50 | nr | nr | nr | nr | W14 | 426 | 11.3 | A572Gr50 | nr | nr | 43 | 45 | W36 | 150 | 143.35 | nr | nr | nr | W | n | n | 1side | bm | Static Cyclic | nr | 1a | nr | TBG1&G6 outside CP[nr] | BmTBF-CPweld[nr] | gradual | Equipment Limit | 0.033 | nr | nr | nr | nr | nr |  | nr | nr | 1.4335 |  |  |  |  | nr
ADP3 | P9606 | 1995-12-20 | UCB | Popov | ADP/FD | wh | 1999-03-13 | new | nr | na | TBCP | T:1.5" tap pl, Gr?; B:1.5" rect pl, Gr? | TB:bm&cp-col | DCP,YB | BmF:DCP,NB;CP:ShopDoubBevCP | nr | A572Gr50 | nr | nr | nr | nr | W14 | 398 | 11 | A36 | nr | nr | nr | nr | W36 | 245 | 134.65 | nr | 1.5 | 0 | B | n | n | 1side | bm | Static Cyclic (ATC-24) | 1 | 2c | wh | wh | wh | wh | wh | wh | wh | wh | wh | wh | wh | wh | wh | wh | wh | wh | wh | wh | wh | nr
ADP1 | P9606 | 1995-11-21 | UCB | Popov | ADP/FD | wh | 1999-03-13 | new | Two loading interruptions for equipment repair. | na | TBCP | T:1.5" tap pl, Gr?; B:1.5" rect pl, Gr? | TB:bm&cp-col | DCP,YB | BmF:DCP,NB;CP:ShopDoubBevCP | nr | A572Gr50 | nr | nr | nr | nr | W14 | 398 | 11 | A36 | nr | nr | nr | nr | W36 | 245 | 134.65 | nr | 1.5 | 0 | B | n | n | 1side | bm | Static Cyclic (ATC-24) | 1 | 2c | wh | wh | wh | wh | wh | wh | wh | wh | wh | wh | wh | wh | wh | wh | wh | wh | wh | wh | wh | nr
ADP2 | P9606 | 1995-12-13 | UCB | Popov | ADP/FD | wh | 1999-03-13 | new | nr | na | TBCP | T:1.5" tap pl, Gr?; B:1.5" rect pl, Gr? | TB:bm&cp-col | DCP,YB | BmF:DCP,NB;CP:ShopDoubBevCP | nr | A572Gr50 | nr | nr | nr | nr | W14 | 398 | 11 | A36 | nr | nr | nr | nr | W36 | 245 | 134.65 | nr | 1.5 | 0 | B | n | n | 1side | bm | Static Cyclic (ATC-24) | 1 | 2c | wh | wh | wh | wh | wh | wh | wh | wh | wh | wh | wh | wh | wh | wh | wh | wh | wh | wh | wh | nr
RPII | W0006 | 1998 | EERC | Whittaker | nr | nr | 2000-09-25 | new | nr | na | TBCP | T:trap pl, fillet weld on tapered edges only;B:rect pl, fillet weld on longit edges and nose | TB:bm&cp-col | nr | nr | nr | A572Gr50 | nr | nr | nr | nr | BU36 | 670 | nr | A572Gr50 | nr | nr | nr | nr | W36 | 359 | nr | nr | yes | y | W | n | n | 1side | bm | nr |  | 1a,2c | nr | nr | TG4@nose, through full bm depth | nr | Fracture | nr | wh | wh | wh | wh | wh | wh | wh | wh | nr | wh | wh | wh | wh | nr
EERCRC10 | W0006 | 1999-11-10 | EERC | Whittaker | nr | SAC,FEMA | 2000-06-27 | new | No lateral bracing | na | TBCP w/ Stiffeners | TB:5/8"X12" rect pl Gr50, long & trans fillet weld; Stiff:4pl, 5/8"x4"x35" | TB:bm&cp-col | DCP,BR,F | DCP,BR,F | nr | A572Gr50 | 53.5 | 53.5 | 50.8 | 56 | W14 | 176 | 11.83 | A572Gr50 | 52.5 | 52.5 | 53.5 | 62 | W30 | 99 | 141 | nr | 1.125 | 0.25+ | W | n | n | 1side | bm | Static Cyclic (SAC) | 2.1 | 1a | P3[1%],TBG2(away from CP)[1%], G6@k-line[3%], TBG2@end of stiff[3%] | TBG1@CP[3%], G6[3%] | TBG4@end of stiff[5.5%] | nr | Fracture | nr | nr | 0.012 | 0.045 | 3449.907 | 7.3 | 100 | 3.948 | 192 | 1.41 | 150 | 170 | 192 | 150 | 5.177%
NSF1 | P9510 | 1996-04-21 | UCB | Popov | nr | NSF,AISC | 1999-04-22 | new | nr | na | TBCP,ColWSlot | TB:1/2" tapered cp, short vertical slot in col web opposite bm flange, 2 cont pls 4" above/below bm flange. | TB:bm&cp-col | DCP,BR,F | DCP,BR,F | FCAW-SS (Lincoln NR-311) | A572Gr50 | nr | 54 | nr | nr | W14 | 211 | 11.5 | A36 | nr | 53 | nr | nr | W36 | 150 | 142.35 | nr | 2 x 1" | 0.5 | W | n | n | 1side | bm | Static Cyclic (SAC 1-19-95) | 1.06 | - | TBCP[2"],ColFlg@cont pl[2"],G6,P3[2"] | none | TP6 from slot to k-line[2"], propagating to TC4[3"],BC4&BP6[4"] | sudden (BC4) | Fracture | 0.01 | nr | nr | nr | 290.8333 | 3 | 236 | 3 | 236 | 1.4235 | 190 | 235 | na | na | 2.107%
UTAFF-N | E0006b | 11/9/99-1/11/00 | UTA | Engelhardt | nr | SAC,FEMA | 2000-09-07 | new | nr | FF | TBFF (modified wah) | TB: wah = 5" length | TB:bm-col | DCP,BW | DCP,BR,F | FCAW-SS E70T-6 (Lincoln NR-305) | A572Gr50 | 52 | 52 | 51 | 48 | W14 | 398 | 12.167 | A572Gr50 | 52 | 52 | 54.3 | 59.4 | W36 | 150 | 150 | nr | 1 | 0.75 | W | 4ksi (actual 4.2ksi at test date), 3-1/2" slab + 2" deck, 8'x12'-6", #4@12" ew&ns, 3/4"studs@12" (start 12" from col face), ribs parallel | n | 2side | col | Static Cyclic (SAC) | nr | 1a,4,5 | P3[0.75%],TBG2@col face[0.75%], G6@col face[0.75%],P1@Col Fl[0.75%], TBG2@RBS[1.5%],Col Fl[3%] | G6[2%],G8[2%], G1[3%] | C3@k-line[4%],P1[4%],TBG4@wah[5%],BG3@fillet[5%],BG3@CJP[5%],S6[5%] | Sudden | Fracture | nr | 0.011 | 0.017 | 0.033 | 2074.583 | 7.3002 | 562 | 7.3002 | 562 | 1.46004 | 330 | 460 | 500 | 520 | 5%
UTAFF-S | E0006b | 11/9/99-1/11/00 | UTA | Engelhardt | nr | SAC,FEMA | 2000-09-07 | new | nr | FF | TBFF (modified wah) | TB: wah = 5" length | TB:bm-col | DCP,BW | DCP,BR,F | FCAW-SS E70T-6 (Lincoln NR-305) | A572Gr50 | 52 | 52 | 51 | 48 | W14 | 398 | 12.167 | A572Gr50 | 52 | 52 | 54.3 | 59.4 | W36 | 150 | 150 | nr | 1 | 0.75 | W | 4ksi (actual 4.2ksi at test date), 3-1/2" slab + 2" deck, 8'x12'-6", #4@12" ew&ns, 3/4"studs@12" (start 12" from col face), ribs parallel | n | 2side | col | Static Cyclic (SAC) | nr | 1a,4,5 | P3[0.75%],TBG2@col face[0.75%], G6@col face[0.75%],P1@Col Fl[0.75%], TBG2@RBS[1.5%],Col Fl[3%] | G6[2%],G8[2%], G1[3%] | C3@top of shear tab[4%],TBG4@wah[5%],BG3@fillet[5%] | na | Equipment Limit | nr | 0.011 | 0.017 | 0.033 | 2074.583 | 7.3002 | 562 | 7.3002 | 562 | 1.46004 | 330 | 460 | 500 | 520 | 5%
UCSD-FF | U0003b | nr | UCSD | Uang | nr | SAC,FEMA | 2000-06-30 | new | nr | FF | TBFF (modified wah) | TB: wah = 5" length | TB:bm-col | DCP,BW | DCP,BR,F | FCAW E70T-6 (Lincoln NR305) | A572Gr50 | 54 | 54 | 54 | 45.8 | W14 | 257 | 12.729 | A572Gr50 | 58 | 558 | 58.1 | 52.1 | W36 | 150 | 129.5 | nr | y | 0.25 | W | n | n | 1side | bm | Static Cyclic (SAC) | nr | 1a | G2[.5%],TBG2[0.75],P3[1%] | P8[4%] | TW4[3%],S4[3%],S1-C3@k-line[4%] | Sudden | Fracture | nr | 0.004 | 0.017 | 0.018 | nr | 3.885 | 280 | 5.18 | 290 | 1.295 | 190 | 240 | 280 | 290 | 3%
SFCCC31 | U9608 | 1996-06-11 | UCSD | Uang | FE | wh | 1999-04-15 | new | nr | WFP | TBFP | TB:1.5"rect pl, Gr50(54) | TB:fp-col | DCP+F,BW | ShopCP+F,NB | FCAW E71T-8 (Lincoln NR-232) | A572Gr50 | nr | 63 | 67 | 67 | W24 | 279 | 12.5 | A572Gr50 | nr | 52 | 50 | 50 | W16 | 89 | 120 | 39.35 | 1.5 | 0 | B | n | n | 2side w/SFCCC32 | bm | Static Cyclic (ATC-24 sim, w/ addl cycles @ 3Dy) | 1.25 | 1a,5 | wh | wh | wh | wh | wh | wh | wh | wh | wh | wh | wh | wh | wh | wh | wh | wh | wh | wh | wh | nr
SFCCC32 | U9608 | 1996-06-11 | UCSD | Uang | FE | wh | 1999-04-15 | new | nr | WFP | TBFP | TB:1.5"rect pl, Gr50(54) | TB:fp-col | DCP+F,BW | ShopCP+F,NB | FCAW E71T-8 (Lincoln NR-232) | A572Gr50 | nr | 63 | 67 | 67 | W24 | 279 | 12.5 | A572Gr50 | nr | 62 | 58 | 52 | W18 | 86 | 120 | 39.35 | 1.5 | 0 | B | n | n | 2side w/SFCCC31 | bm | Static Cyclic (ATC-24 sim, w/ addl cycles @ 3Dy) | 1.25 | 1a,5 | wh | wh | wh | wh | wh | wh | wh | wh | wh | wh | wh | wh | wh | wh | wh | wh | wh | wh | wh | nr
FUSD1 | W9605,W9904,W0006 | 1996-05-06 | EERC | Whittaker | Landtech | FUSD | 2000-09-25 | new | nr | WFP | TBFP | TB: 7/8" rect pl, Gr50 | TB:fp-col | DCP,BR,F | OHCP,BR,F | nr | A572Gr50 | nr | 50 | nr | nr | W21 | 111 | 11.3 | A572Gr50 | nr | 60 | nr | nr | W21 | 50 | 144.75 | nr | 0.75 | 0 | W pl | n | n | 1side | bm | Static Cyclic (ATC-24) | 1 | 1a,2c | wh | wh | wh | wh | wh | wh | wh | wh | wh | wh | 7 | 25 | 3 | 62 | 1.4475 | 50 | 60 | 55 | 30 | 4.836%
USC9 | A9512,R9603 | 1995 | USC | Anderson | nr | SAC,Auto Club of SC | 1999-04-15 | repair+modification | lab repair of USC2, aka AAA#4R | na | TBFP | TBFP:24"x9.5"x.75" pl (A36?);replace col flg pc; fill ColW crack | TB:fp-col | nr | nr | SMAW E7018 | A36 | nr | nr | 48 | 48 | W14 | 132 | 8.3 | A36 | nr | nr | 44 | 50 | W24 | 76 | 81 | nr | 0.75 | 0 | B | n | C (40k) | 1side | bm | Static Cyclic (special) | nr | 1b,2b,3b | nr | BmBCP[3"] | BmF-cp weld[early] | stable | Complete | 0.022 | nr | nr | nr | 325 | 3 | 170 | 3 | 170 | 0.81 | 70 | 150 | 170 | na | 3.704%
UIBFP02 | S9910 | 1999-05-13 | U Illinois | Schneider | nr | SAC,FEMA | 2000-07-05 | new | nr | BFP | TBFP | TB: A36 Pl 1"x11x16.5 w/ 10 1" A490 Brg bolts in oversize holes | TB:fp-col | DoubBev, NB | DoubBev, NB | E71T-1 | A572Gr50 | 51.5 | 51.5 | nr | nr | W14 | 120 |  | A572Gr50 | 56 | 56 | nr | nr | W24 | 68 | 145.25 | nr | 1 | 0 | B | n | n | 1side | bm | Static Cyclic (SAC) | nr |  | P3[0.5%],ColFl@contPl[0.5%],TBG2[3%],G6[6%] | bolt slip[0.5%],G1[4%] | G4@FP[7%] | ductile | Fracture | nr | 0.01 | nr | 0.054 | nr | 9.3 | 88 | 10.18 | 88 | 1.4525 | 30 | 55 | 65 | 75 | 6.403%
UIBFP04 | S9910 | 1999-04-27 | U Illinois | Schneider | nr | SAC,FEMA | 2000-07-05 | new | nr | BFP | TBFP | TB: A36 Pl 1"x12"x22.5" w/finger shims & 12 1" A490 bolts | TB:fp-col | DoubBev, NB | DoubBev, NB | E71T-1 | A572Gr50 | 51.5 | 51.5 | nr | nr | W14 | 120 | 12 | A572Gr50 | 56 | 56 | nr | nr | W24 | 68 | 145.25 | nr | 1 | 0 | B | n | n | 1side | bm | Static Cyclic (SAC) | nr |  | G2@FP[0.75%],S5[1%],FPbolts away from col face[1%], P3[1%] | G8[6%],G1outsidFP[4%],G6[6%] | G4@bolt line away from col face[6.6%] | ductile | Fracture | nr | 0.039 | nr | 0.05 | 1196.667 | 9.6 | 89.4 | 9.6 | 89.4 | 1.4525 | 35 | 55 | 70 | 80 | 6.609%
UIBFP01 | S9910 | 1999-06-10 | U Illinois | Schneider | nr | SAC,FEMA | 2000-07-05 | new | nr | BFP | TBFP | TB: A572Gr50 Pl 1"x10x28.5 w/ 18 1" A490 SC bolts in oversize holes | TB:fp-col | DoubBev, NB | DoubBev, NB | E71T-1 | A572Gr50 | 51.5 | 51.5 | nr | nr | W14 | 120 |  | A572Gr50 | 56 | 56 | nr | nr | W24 | 68 | 145.25 | nr | 1 | 0 | B | n | n | 1side | bm | Static Cyclic (SAC) | nr |  | P3[0.5%],FP[1%],G2outsideFP[3%] | bolt slip[1.5%] | FP@haz[6.4%],S5[6.4%] | sudden | Fracture | nr | 0.015 | nr | 0.0513 | 835 | 9.4 | 84.1 | 9.4 | 84.1 | 1.4525 | 50 | 60 | 60 | 70 | 6.472%
UIBFP07 | S9910 | 1999-07-09 | U Illinois | Schneider | nr | SAC,FEMA | 2000-07-05 | new | nr | BFP | TBFP | TB: A36 Pl 1"x11"x16.5" w/finger shims & 10 1" A490 bolts, A36 1"x3.5"x7.5" clamp pl | TB:fp-col | DCP,BR | OHCP,BR | E71T-1 | A572Gr50 | 59.5 | 59.5 | nr | nr | W14 | 145 | 12 | A572Gr50 | 56 | 56 | nr | nr | W24 | 68 | 145.375 | nr | 1 | 0 | B | n | n | 1side | bm | Static Cyclic (SAC) | nr |  | G2@FP[0.5%],S5[0.5%],FP@weld[1%], P3[1.5%],G2outside of FP[3%] | G1[5%],G6[5%],G8[5%] | G4@FP[7.2%],G7[7.2%] | nr | Fracture | nr | 0.009 | 0.017 | 0.069 | 1180.833 | 10.15 | 50 | 7.75 | 89.7 | 1.45375 | 35 | 60 | 75 | 80 | 6.982%
UIBFP06 | S9910 | 1999-06-29 | U Illinois | Schneider | nr | SAC,FEMA | 2000-07-05 | new | nr | BFP | TBFP | TB: A36 Pl 1"x10x19.5 w/ 10 1" A490 Brg bolts in oversize holes | TB:fp-col | DCP,BR | OHCP,BR | E71T-1 | A572Gr50 | 59.5 | 59.5 | nr | nr | W14 | 145 | 12 | A572Gr50 | 56 | 56 | nr | nr | W24 | 68 | 145.375 | nr | 1 | 0 | B | n | n | 1side | bm | Static Cyclic (SAC) | nr |  | G2@FP[0.75%],S5[0.75%],FP@weld[1%], P3[1%],G2outside of FP[3%] | bolt slip[1.5%],G1@FP[5%],G6[5.7%] | G4@bolt line away from col face[7.7%],G7[7.7%] | ductile | Fracture | nr | 0.023 | 0.017 | 0.056 | 1445.417 | 11.6 | 75 | 10.2 | 88.1 | 1.45375 | 30 | 30 | 65 | 75 | 7.979%
SFCCC21 | U9608 | 1996-07-10 | UCSD | Uang | FE | wh | 1999-04-15 | new | nr | WFP | TBFP | TB:1.75"tap pl, Gr50(55) | TB:fp-col | DCP+F,BW | ShopCP+F,NB | FCAW E71T-8 (Lincoln NR-232) | A572Gr50 | nr | 63 | 67 | 67 | W24 | 279 | 12.5 | A572Gr50 | nr | 60 | 55 | 51 | W24 | 94 | 120 | 45.35 | 1.75 | 0 | B | n | n | 2side w/SFCCC22 | bm | Static Cyclic (ATC-24 sim, w/ addl cycles @ 3Dy) | 1 | 1a,5 | wh | wh | wh | wh | wh | wh | wh | wh | wh | wh | wh | wh | wh | wh | wh | wh | wh | wh | wh | nr
SFCCC7 | U9608 | 1996-05-29 | UCSD | Uang | FE | wh | 1999-04-15 | new | nr | WFP | TBFP | TB:1.6"tap pl, Gr50(54) | TB:fp-col | DCP+F,BR,F | ShopCP+F,NB | FCAW E71T-8 (Lincoln NR-232) | A572Gr50 | nr | nr | nr | nr | BX20x20 | 490 | 12.5 | A572Gr50 | nr | 60 | 55 | 51 | W24 | 94 | 120 | 42 | 1.6 | 0 | W | n | n | 1side | bm | Static Cyclic (ATC-24 sim, w/ addl cycles @ 3Dy) | 0.9 | 1a | wh | wh | wh | wh | wh | wh | wh | wh | wh | wh | wh | wh | wh | wh | wh | wh | wh | wh | wh | nr
SFCCC22 | U9608 | 1996-07-10 | UCSD | Uang | FE | wh | 1999-04-15 | new | nr | WFP | TBFP | TB:1.75"tap pl, Gr50(55) | TB:fp-col | DCP+F,BW | ShopCP+F,NB | FCAW E71T-8 (Lincoln NR-232) | A572Gr50 | nr | 63 | 67 | 67 | W24 | 279 | 12.5 | A572Gr50 | nr | 60 | 55 | 51 | W24 | 94 | 120 | 45.35 | 1.75 | 0 | B | n | n | 2side w/SFCCC21 | bm | Static Cyclic (ATC-24 sim, w/ addl cycles @ 3Dy) | 1 | 1a,5 | wh | wh | wh | wh | wh | wh | wh | wh | wh | wh | wh | wh | wh | wh | wh | wh | wh | wh | wh | nr
SFCCC41 | U9608 | 1996-04-11 | UCSD | Uang | FE | wh | 1999-04-15 | new | nr | WFP | TBFP | TB:1.6"tap pl, Gr50(54) | TB:fp-col | DCP+F,BR,F | ShopCP+F,NB | FCAW E71T-8 (Lincoln NR-232) | A572Gr50 | nr | 63 | 67 | 67 | W24 | 279 | 12.5 | A572Gr50 | nr | 60 | 55 | 51 | W24 | 94 | 120 | 45.35 | 1.6 | 0 | W | n | n | 2side w/SFCCC42 | bm | Static Cyclic (special) | 1 | 1a,5 | wh | wh | wh | wh | wh | wh | wh | wh | wh | wh | wh | wh | wh | wh | wh | wh | wh | wh | wh | nr
SFCCC42 | U9608 | 1996-04-11 | UCSD | Uang | FE | wh | 1999-04-15 | new | nr | WFP | TBFP | TB:1.6"tap pl, Gr50(54) | TB:fp-col | DCP+F,BR,F | ShopCP+F,NB | FCAW E71T-8 (Lincoln NR-232) | A572Gr50 | nr | 63 | 67 | 67 | W24 | 279 | 12.5 | A572Gr50 | nr | 60 | 55 | 51 | W24 | 94 | 120 | 45.35 | 1.6 | 0 | W | n | n | 2side w/SFCCC41 | bm | Static Cyclic (special) | 1 | 1a,5 | wh | wh | wh | wh | wh | wh | wh | wh | wh | wh | wh | wh | wh | wh | wh | wh | wh | wh | wh | nr
FUSD2 | W9605 | 1996-05-09 | EERC | Whittaker | Landtech | FUSD | 1999-04-23 | new | nr | WFP | TBFP | TB: 1" rect pl, Gr50 | TB:fp-col | DCP,BR,F | OHCP,BR,F | nr | A572Gr50 | nr | 50 | nr | nr | W21 | 111 | 11.3 | A572Gr50 | nr | 57 | nr | nr | W24 | 62 | 144.75 | nr | 0.75 | 0 | W pl | n | n | 1side | bm | Static Cyclic (ATC-24) | 1 | 1a,2c | wh | wh | wh | wh | wh | wh | wh | wh | wh | wh | wh | wh | wh | wh | 1.4475 | wh | wh | wh | wh | nr
FUSD3 | W9605,W9904 | 1996-05-13 | EERC | Whittaker | Landtech | FUSD | 1999-04-23 | new | nr | WFP | TBFP | TB: 1.5" rect pl, Gr50 | TB:fp-col | DCP,BR,F | OHCP,BR,F | nr | A572Gr50 | nr | 50 | nr | nr | W21 | 101 | 11.3 | A572Gr50 | nr | 57 | nr | nr | W24 | 76 | 144.7 | nr | 0.75 | 0 | W pl | n | n | 1side | bm | Static Cyclic (ATC-24) | 1 | 1a,2c | wh | wh | wh | wh | wh | wh | wh | wh | wh | wh | wh | wh | wh | wh | 1.447 | wh | wh | wh | wh | nr
LBL2 | FE9507 | 1995 | UCB | Popov | FE | U.S. DOE | 1999-04-15 | new | Column flange defect | WFP | TBFP | TB:1.13" tap pl, Gr50(61) | TB:fp-col | DCP,BR,F | DCP,BR,F | FCAW (Lincoln NR-311) | A572Gr50 | nr | 51 | 46 | 49 | W14 | 283 | 11.5 | A572Gr50 | nr | 60 | 50 | 61 | W30 | 90 | 142.85 | nr | 1 | 0 | W pl | n | n | 1side | bm | Static Cyclic (ATC-24 w/ addl cycles @ 5") | 1.1 | 1a,2a | TBG2[1"], Col Flg @ flaw[nr] | TBG1[3"],G6[4"] | BG4@buckle[5"] | nr | Fracture | 0.034 | nr | 0 | nr | nr | 5 | 100 | 2 | 150 | 1.4285 | 125 | 140 | 100 | na | 3.5%
LBL1 | FE9507 | 1995 | UCB | Popov | FE | U.S. DOE | 1999-04-15 | new | nr | WFP | TBFP | TB:1.13" tap pl, Gr50(61) | TB:fp-col | DCP,BR,F | DCP,BR,F | FCAW (Lincoln NR-311) | A572Gr50 | nr | 51 | 46 | 49 | W14 | 283 | 11.5 | A572Gr50 | nr | 60 | 50 | 61 | W30 | 90 | 142.85 | nr | 1 | 0 | W pl | n | n | 1side | bm | Static Cyclic (ATC-24) | 1.1 | 1a,2a | TBG2[1"] | TBG1[3"],G6[4"] | none | na | Complete | 0.034 | nr | 0 | nr | nr | 5 | 95 | 2 | 140 | 1.4285 | 125 | 130 | 100 | na | 3.5%
UIBFP05 | S9910 | 1999-07-16 | U Illinois | Schneider | nr | SAC,FEMA | 2000-07-05 | new | nr | BFP | TBFP | TB: A36 Pl 1.375"x14x25.5 w/ finger shims & 16 1" A490 bolts, A36 1"x4.5"x7.5" clamp pl | TB:fp-col | DoubBev, NB | DoubBev, NB | E71T-1 | A572Gr50 | 56 | 56 | nr | nr | W14 | 211 | 12 | A572Gr50 | 53.5 | 53.5 | nr | nr | W30 | 99 | 145.875 | nr | 1.375 | 0 | B | n | n | 1side | bm | Static Cyclic (SAC) | nr |  | FP[0.75%] | G1[4%],G6[4%],G8[5%] | G4@bolt line away from col face[6%],G7[6%] | ductile | Fracture | nr | 0.02 | 0.017 | 0.0331 | 1180.833 | 8.7 | 70 | 7.27 | 89.7 | 1.45875 | 80 | 90 | 140 | 150 | 5.964%
UIBFP03 | S9910 | 1999-03-26 | U Illinois | Schneider | nr | SAC,FEMA | 2000-07-05 | new | nr | BFP | TBFP | TB: A36 Pl 1.375"x14x25.5 w/ finger shims & 16 1" A490 bolts | TB:fp-col | DoubBev, NB | DoubBev, NB | E71T-1 | A572Gr50 | 56 | 56 | nr | nr | W14 | 211 | 12 | A572Gr50 | 53.5 | 53.5 | nr | nr | W30 | 99 | 145.875 | nr | 1.375 | 0 | B | n | n | 1side | bm | Static Cyclic (SAC) | nr |  | FP[.75%],P3&P1&TBG2[nr],G6[nr] | G1outsideFP[3%],G6[4%],bolt slip[4%],G8[5%] | TBG4&G7@outer bolt hole[6%] | ductile | Fracture | 0.04 | nr | 0.013 | 0.03 | nr | 7.2 | 139.1304 | 5.8 | 160 | 1.45875 | 83.47826 | 125.2174 | 153.0435 | 160 | 4.936%
EERCRC04 | W0006 | 1999-08-13 | EERC | Whittaker | nr | SAC,FEMA | 2000-07-05 | new | No lateral bracing | WFP | TBFP | TB:1.125"X13 swallow pl Gr50, long & trans fillet weld | TB:fp-col | DCP,BR,F | DCP,BR,F | nr | A572Gr50 | 53.5 | 53.5 | 50.8 | 56 | W14 | 176 | 11.83 | A572Gr50 | 52.5 | 52.5 | 53.5 | 62 | W30 | 99 | 141 | nr | 1.125 | 0.25+ | W | n | n | 1side | bm | Static Cyclic (SAC) | 1.8 | 1a | P3[1%], G2(outside of FP)[1%], ColFl[1%] | TBG1[2%],G6[3%] | TBG4[4%], BG4[5.5%] | nr | Fracture | nr | nr | 0.003 | 0.049 | 3544.425 | 7.5 | 50 | 3.666 | 158 | 1.41 | 140 | 150 | 140 | 100 | 5.319%
EERCRC06 | W0006 | 1999-11-10 | EERC | Whittaker | nr | SAC,FEMA | 2000-06-27 | new | No lateral bracing | WFP | TBFP | TB:1"X13.25" rect pl Gr50, long & trans fillet weld | TB:fp-col | DCP,BR,F | DCP,BR,F | nr | A572Gr50 | 53.5 | 53.5 | 50.8 | 56 | W14 | 176 | 11.83 | A572Gr50 | 52.5 | 52.5 | 53.5 | 62 | W30 | 99 | 141 | nr | 1 | 0.25+ | W | n | n | 1side | bm | Static Cyclic (SAC) | 2 | 1a | P3[.75%], TBG2(outside of FP)[1%] | TBG1[2%],G6[3%], G8[3%] | TBG4[4%], TG4@k-line[5.5%] | nr | Fracture | nr | nr | 0.005 | 0.042 | 3166.353 | 6.7 | 60 | 3.243 | 165 | 1.41 | 140 | 160 | 170 | 120 | 4.752%
EERCRC07 | W0006 | 1999-11-10 | EERC | Whittaker | nr | SAC,FEMA | 2000-06-27 | new | No lateral bracing | WFP | TBFP | TB:1"X13.25" rect pl Gr50, long & trans fillet weld | TB:fp-col | DCP,BR,F | DCP,BR,F | nr | A572Gr50 | 53.5 | 53.5 | 50.8 | 56 | W14 | 176 | 11.83 | A572Gr50 | 52.5 | 52.5 | 53.5 | 62 | W30 | 99 | 141 | nr | 1 | 0.25+ | W | n | n | 1side | bm | Near Field (SAC) | 1.8 | 1a,6c | P3[-2%], G2 or G6?(outside of FP[-2%], FP@col face | G1[-2%], BG1[+5.5%], G8[5.5%] | BG4@buckles[5.5%], TG4@k-line[5.5%] | nr | Fracture | nr | nr | 0.006 | 0.05 | 3591.684 | 7.6 | 100 | 3.666 | 159 | 1.41 | na | na | na | na | 5.39%
EERCRC08 | W0006 | 1999-11-10 | EERC | Whittaker | nr | SAC,FEMA | 2000-06-27 | new | No lateral bracing | WFP | TBFP | TB:7/8"X13.25" rect pl Gr50, long & trans fillet weld | TB:fp-col | DCP,BR,F | DCP,BR,F | nr | A572Gr50 | 53.5 | 53.5 | 50.8 | 56 | W14 | 176 | 11.83 | A572Gr50 | 52.5 | 52.5 | 53.5 | 62 | W30 | 99 | 141 | nr | 0.875 | 0.25+ | W | n | n | 1side | bm | Static Cyclic (SAC) | 1.9 | 1a | P3[.75%], TBG2(outside of FP)[1%], FP@col face[1.5%] | TBG1[2%],G6[3%],G8[3%] | TG4@k-line[5.5%] | nr | Fracture | nr | nr | 0.005 | 0.05 | 3686.202 | 7.8 | 50 | 3.807 | 168 | 1.41 | 140 | 160 | 170 | 100 | 5.532%
EERCRC09 | W0006 | 1999-11-10 | EERC | Whittaker | nr | SAC,FEMA | 2000-06-27 | new | No lateral bracing | WFP | TBFP | TB:7/8"X13.25" rect pl Gr50, long & trans fillet weld | TB:fp-col | DCP,BR,F | DCP,BR,F | nr | A572Gr50 | 53.5 | 53.5 | 50.8 | 56 | W14 | 176 | 11.83 | A572Gr50 | 52.5 | 52.5 | 53.5 | 62 | W30 | 99 | 141 | nr | 0.625 | 0 | W | n | n | 1side | bm | Static Cyclic (SAC) | 1.9 | 1a | P3[.75%], TBG2(outside of FP)[1%], FP@col face[1.5%], ColFl[1.5%], P1[3%] | G1[3%], G6[3%] | BG4@k-line[5.5%] | nr | Fracture | nr | nr | 0.025 | 0.056 | 3497.166 | 7.4 | 30 | 5.217 | 161 | 1.41 | 120 | 130 | 150 | 161 | 5.248%
F2B | MO9904 | nr | CSFullerton | Mosallam | nr | nr | 1999-05-02 | repair/modification | nr | na | TBFP?-adhesive | TB: braided AS-4 graphite/epoxy composite stiffener (55 ksi ultimate strength, E=6861 ksi); methacrylate adhesive (Plexus MA300) (3.45 ksi shear strength, 100 ksi axial tensile strength) | none | na | na | na | A36 | [7 empty] | A36 | [10 empty] | nr | n | n | 1side | nr | Static Cyclic (one dir only) | nr | 1b,2c | nr | nr | Comp failure at stiffener knee[nr];cracking at top stiff. adhesive[nr];sudden comp. failure of bot stiffener[end] | sudden | Fracture | [5 empty] | 0.77 |  |  | 23 | nr |  |  |  |  | 0.034
F2C | MO9904 | nr | CSFullerton | Mosallam | nr | nr | 1999-05-02 | repair/modification | nr | na | TBFP?-bolted | TB: braided AS-4 graphite/epoxy composite stiffener (55 ksi ultimate strength, E=6861 ksi); bolts[nr] | none | na | na | na | A36 | [7 empty] | A36 | [10 empty] | nr | n | n | 1side | nr | Static Cyclic (one dir only) | nr | 1b,2c |  |  | Comp. failure of bot stiffener[end] | sudden | Fracture | [8 empty] | 23 | nr |  |  |  |  | 0.025
FS10 | L9909 | tbd | Georgia Tech | Leon | nr | SAC,FEMA | 2000-07-06 | new | nr | DST | TBFP-bolted | TB:W33x169 (A572Gr50) T-stub w/ web as tapered FP, 1" A490 bolts: 8 to col | na | na | na | na | nr | nr | nr | nr | nr | W14 | 159 | 15.04 | nr | nr | nr | nr | nr | nr | nr | nr | nr | nr | nr | nr | nr | nr | nr | nr | nr | nr | nr | nr | nr | nr | nr | nr | nr | nr | nr | nr | nr | nr | nr | nr | nr | nr | nr | nr | nr | nr | nr
FS04 | L0002, L9901 | 1998-10-03 | Georgia Tech | Leon | nr | SAC,FEMA | 2000-07-10 | new | nr | DST | TBFP-bolted | TB:W16x45 (A572Gr50) T-stub w/ web as tapered FP, 1" A490 bolts: 8 to bm, 8 to col | na | na | na | na | A572Gr50 | nr | 56 | nr | nr | W14 | 145 | 12.33 | A572Gr50 | nr | 58 | nr | nr | W21 | 44 | 183.39 | nr | 0 | 0 | B | n | n | 1side | bm | Static Cyclic (SAC) | 1.83 | 1a | TBG2&G6[4%] | BG1[6%] | TG4@FP net sect[6%] | nr | Fracture | 0.05 | nr | nr | 0.05 | 1013.167 | 11 | 33 | 11 | 33 | 1.8339 | 10 | 20 | 28 | 29 | 5.998%
FS03 | L0002,L9901,L9904 | 1998-08-29 | Georgia Tech | Leon | nr | SAC,FEMA | 2000-07-10 | new | nr | DST | TBFP-bolted | TB:W16x45 (A572Gr50) T-stub w/ web as tapered FP, 7/8" A490 bolts: 8 to bm, 8 to col | na | na | na | na | A572Gr50 | nr | 56 | nr | nr | W14 | 145 | 12.33 | A572Gr50 | nr | 58 | nr | nr | W21 | 44 | 183.39 | nr | 0 | 0 | B | n | n | 1side | bm | Static Cyclic (SAC) | 1.83 | 1a | TBG2&G6[4%] | nr | BG4@FP net sect[5%] | nr | Fracture | nr | nr | 0 | nr | nr | 11 | 31 | 11 | 31 | 1.8339 | 9 | 16 | 20 | 24 | 5.998%
FS06 | L0002,L9901 | 1998-12-08 | Georgia Tech | Leon | nr | SAC,FEMA | 2000-07-10 | new | nr | DST | TBFP-bolted | TB:W16x100 (A572Gr50) T-stub w/ web as tapered FP, 1" A490 bolts: 8 to bm, 8 to col | na | na | na | na | A572Gr50 | nr | 56 | nr | nr | W14 | 145 | 12.33 | A572Gr50 | nr | 61 | nr | nr | W24 | 55 | 183.39 | nr | 0.5 | 0.5 | B | n | n | 1side | bm | Static Cyclic (SAC) | 1.83 | 1a | TBG2&G6[3%] | TBG1&G6outsideFP[5%] | none | na | Complete | 0.05 | nr | nr | 0.05 | 1484.083 | 12.8 | 32 | 9.2 | 49 | 1.8339 | 18 | 32 | 41 | 46 | 6.98%
FS05 | L0002,L9901 | 1998-11-03 | Georgia Tech | Leon | nr | SAC,FEMA | 2000-07-10 | new | nr | DST | TBFP-bolted | TB:W16x100 (A572Gr50) T-stub w/ web as tapered FP, 7/8" A490 bolts: 10 to bm, 8 to col | na | na | na | na | A572Gr50 | nr | 56 | nr | nr | W14 | 145 | 12.33 | A572Gr50 | nr | 61 | nr | nr | W24 | 55 | 183.39 | nr | 0.5 | 0.5 | B | n | n | 1side | bm | Static Cyclic (SAC) | 1.83 | 1a | TBG2&G6[nr] | TBG1&G6outsideFP[6%] | none | na | Complete | 0.035 | nr | nr | 0.037 | 1615.417 | 11 | 48 | 9.2 | 53 | 1.8339 | 12 | 30 | 42 | 50 | 5.998%
FS08 | L0002,L9904 | 1999-01-30 | Georgia Tech | Leon | nr | SAC,FEMA | 2000-07-10 | new | nr | DST | TBFP-bolted | TB:W21x93 (A572Gr50, 55 ksi mill yield) T-stub w/ web as tapered FP, 1" A490 bolts: 10 to bm, 8 to col | na | na | na | na | A572Gr50 | nr | 56 | nr | nr | W14 | 145 | 12.33 | A36 | nr | 54 | nr | nr | W24 | 55 | 183.39 | nr | 0.5 | 0.5 | B | n | n | 1side | bm | Static Cyclic (SAC) | nr | 1a | TG2[3%],BG2[nr],G6[4%] | TG1[5%],BG1[nr],G6[nr] | none | na | Complete | 0.045 | nr | nr | 0.046 | 431.25 | 11 | 37 | 9.2 | 47 | 1.8339 | 11 | 28 | 40 | 44 | 5.998%
FS07 | L0002,L9904 | 1999-01-13 | Georgia Tech | Leon | nr | SAC,FEMA | 2000-07-10 | new | nr | DST | TBFP-bolted | TB:W21x93 (A572Gr50, 55 ksi mill yield) T-stub w/ web as tapered FP, 7/8" A490 bolts: 10 to bm, 8 to col | na | na | na | na | A572Gr50 | nr | 56 | nr | nr | W14 | 145 | 12.33 | A572Gr50 | nr | 61 | nr | nr | W24 | 55 | 183.39 | nr | 0.5 | 0.5 | B | n | n | 1side | bm | Static Cyclic (SAC) | nr | 1a | TFP[3%],TG2outsideFP[4%] | TG1outsideFP[6%],G6[nr] | TG4@outer bolt hole net sect[7%],BG4[nr] | nr | Fracture | 0.053 | nr | nr | 0.052 | 396.9167 | 12.8 | 40 | 9.2 | 52 | 1.8339 | 16 | 27 | 38 | 47 | 6.98%
NSF7b | P9512 | 1995-05-31 | UCB | Popov | Yang | NSF | 1999-04-15 | new | reuse NSF7a column | DST | TBFP-bolted | TB:WT22x145sim, 1/8" brass shims, A325-X bolts w/ DTI | no weld | na | na | na | A572Gr50 | nr | 53 | nr | nr | W14 | 233 | 11.5 | A36 | nr | 59 | nr | nr | W24 | 104 | 142.5 | nr | 0.5 | 0 | B | n | n | 1side | bm | Static Cyclic (SAC) | nr | - | Brass shims, S4@pivot bolt | none | none |  | Equipment Limit | nr | 0.03 | nr | nr | 600 | 5 | 90 | 5 | 90 | 1.425 | 80 | 85 | 90 | na | 3.509%
C4E | RI9704,RI9708 | nr | Lehigh | Ricles | nr | NSF,NSC | 1999-04-22 | new | nr | DST | TBFP-bolted | TB:Gr50 W24x146 T (web forms fp), bolted to bm and col w/ washer pls | no weld | na | na | na | A500GrB | nr | nr | 54.955 | 54.955 | CFT16x16 | t=1/2", f'c=7ksi | 12 | A36 | nr | nr | 43.21 | 49.59 | W24 | 62 | 120 | 24 | 0 | na | WB | n | C (450 k) | 2side w/ C4W | col | Static Cyclic (ATC-24 sim) | nr | 1b,3b,5 | fp[nr],TBG2&G6 outside fp[nr], bolt slip & hole elongation[nr] | TBG1&G6 outside fp[3%] | G4@BmF net section[late] | nr | Complete | 0.057 | nr | nr | nr | 645.7688 | 7.2 | nr | nr | 8743.8 | 1.44 | nr | nr | nr | nr | 5% | 5% st drift
C6W | RI9704,RI9708 | nr | Lehigh | Ricles | nr | NSF,NSC | 1999-04-22 | new | nr | DST | TBFP-bolted | TB:Gr50 W24x146 T (web forms fp), welded to bm, bolted to col | TB: BmF-fp only | BmF-fp: field overhead fillet | BmF-fp: field flat fillet | E7018 | A500GrB | nr | nr | 54.955 | 54.955 | CFT16x16 | t=1/2", f'c=7ksi | 12 | A36 | nr | nr | 43.21 | 49.59 | W24 | 62 | 120 | 24 | 0 | na | none | n | C (450 k) | 2side w/ C6E | col | Static Cyclic (ATC-24 sim) | nr | 1b,3b,5 | fp[nr],TBG2&G6 outside fp[nr] | TBG1&G6 outside fp[1.5%] | none | na | Complete | 0.062 | nr | nr | nr | 695.188 | 7.2 | nr | nr | 8044.65 | 1.44 | nr | nr | nr | nr | 5% | 5% st drift
C6E | RI9704,RI9708 | nr | Lehigh | Ricles | nr | NSF,NSC | 1999-04-22 | new | nr | DST | TBFP-bolted | TB:Gr50 W24x146 T (web forms fp), welded to bm, bolted to col | TB: BmF-fp only | BmF-fp: field overhead fillet | BmF-fp: field flat fillet | E7018 | A500GrB | nr | nr | 54.955 | 54.955 | CFT16x16 | t=1/2", f'c=7ksi | 12 | A36 | nr | nr | 43.21 | 49.59 | W24 | 62 | 120 | 24 | 0 | na | none | n | C (450 k) | 2side w/ C6W | col | Static Cyclic (ATC-24 sim) | nr | 1b,3b,5 | fp[nr],TBG2&G6 outside fp[nr] | TBG1&G6 outside fp[1.5%] | none | na | Complete | 0.062 | nr | nr | nr | 695.188 | 7.2 | nr | nr | 8044.65 | 1.44 | nr | nr | nr | nr | 5% | 5% st drift
C5E | RI9704,RI9708 | nr | Lehigh | Ricles | nr | NSF,NSC | 1999-04-22 | new | nr | DST | TBFP-bolted | TB:Gr50 W24x146 T (web forms fp), bolted to bm and col, welded washer pls | no weld | na | na | na | A500GrB | nr | nr | 54.955 | 54.955 | CFT16x16 | t=1/2", f'c=7ksi | 12 | A36 | nr | nr | 43.21 | 49.59 | W24 | 62 | 120 | 24 | 0 | na | none | n | C (450 k) | 2side w/ C5W | col | Static Cyclic (ATC-24 sim) | nr | 1b,3b,5 | fp[nr],TBG2&G6 outside fp[nr] | TBG1&G6 outside fp[1.5%] | none | na | Complete | 0.052 | nr | nr | nr | 676.0104 | 7.2 | nr | nr | 8850 | 1.44 | nr | nr | nr | nr | 5% | 5% st drift
C5W | RI9704,RI9708 | nr | Lehigh | Ricles | nr | NSF,NSC | 1999-04-22 | new | nr | DST | TBFP-bolted | TB:Gr50 W24x146 T (web forms fp), bolted to bm and col, welded washer pls | no weld | na | na | na | A500GrB | nr | nr | 54.955 | 54.955 | CFT16x16 | t=1/2", f'c=7ksi | 12 | A36 | nr | nr | 43.21 | 49.59 | W24 | 62 | 120 | 24 | 0 | na | none | n | C (450 k) | 2side w/ C5E | col | Static Cyclic (ATC-24 sim) | nr | 1b,3b,5 | fp[nr],TBG2&G6 outside fp[nr] | TBG1&G6 outside fp[1.5%] | none | na | Complete | 0.052 | nr | nr | nr | 676.0104 | 7.2 | nr | nr | 8850 | 1.44 | nr | nr | nr | nr | 5% | 5% st drift
C4W | RI9704,RI9708 | nr | Lehigh | Ricles | nr | NSF,NSC | 1999-04-22 | new | nr | DST | TBFP-bolted | TB:Gr50 W24x146 T (web forms fp), bolted to bm and col w/ washer pls | no weld | na | na | na | A500GrB | nr | nr | 54.955 | 54.955 | CFT16x16 | t=1/2", f'c=7ksi | 12 | A36 | nr | nr | 43.21 | 49.59 | W24 | 62 | 120 | 24 | 0 | na | WB | n | C (450 k) | 2side w/ C4E | col | Static Cyclic (ATC-24 sim) | nr | 1b,3b,5 | fp[nr],TBG2&G6 outside fp[nr], bolt slip & hole elongation[nr] | TBG1&G6 outside fp[3%] | G4@BmF net section[late] | nr | Complete | 0.057 | nr | nr | nr | 645.7688 | 7.2 | nr | nr | 8743.8 | 1.44 | nr | nr | nr | nr | 5% | 5% st drift
FS09 | L9909 | 1999-09-15 | Georgia Tech | Leon | nr | SAC,FEMA | 2000-07-06 | new | nr | DST | TBFP-bolted | TB:W33x169 (A572Gr50, 59 ksi mill yield) T-stub w/ web as tapered FP, 7/8" A490 bolts: 8 to col | na | na | na | na | nr | nr | nr | nr | nr | W14 | 159 | 15.04 | nr | 60 | 60 | 59.1 | 62.4 | W27 | 84 | nr | nr | nr | nr | nr | nr | nr | nr | nr | nr | nr | nr | G2,G6,&T-stub[3%] | bolt slip[1.5%] | bolts[5%] | sudden | Fracture | nr | nr | nr | nr | nr | nr | nr | nr | nr | 1.813043 | 43 | 55 | nr | nr | 4%
NSF7a | P9512 | 1995-05-12 | UCB | Popov | Yang | NSF | 1999-04-15 | new | nr | DST | TBFP-bolted | TB:WT22x145sim, 1/8" brass shims, A325-X bolts w/ DTI | no weld | na | na | na | A572Gr50 | nr | 53 | nr | nr | W14 | 233 | 11.5 | A36 | nr | 53 | nr | nr | W36 | 135 | 142.5 | nr | 0.5 | 0 | B | n | n | 1side | bm | Static Cyclic (SAC w/ 2x # of cycles) | nr | - | Brass shims, S4@pivot bolt | none | S5 @ pivot bolt |  | Equipment Limit | nr | 0.03 | nr | nr | 1200 | 5 | 105 | 5 | 105 | 1.425 | 95 | 100 | 102 | na | 3.509%
GTLA2 | SAC9904 | tbd | Georgia Tech | Leon | wh | nr | 1999-04-23 |  |  | DST | TBFP-bolted | TB:WT10.5x50.5 | na | na | na | na | [22 empty] | 1side | [18 empty] | nr |  |  |  |  | nr
GTLA1 | SAC9904 | tbd | Georgia Tech | Leon | wh | nr | 1999-04-23 |  |  | DST | TBFP-bolted | TB:WT10.5x50.5 | na | na | na | na | [22 empty] | 1side | [18 empty] | nr |  |  |  |  | nr
EERCRN2 | W9603,SAC9706,NIST98 | 1995-06-29 | EERC | Whittaker | nr | SAC, FEMA | 1999-03-06 | modification w/o repair | aka RFSRN2,reuse EERCPN2 | na | TBHaunch | TB:W30x148 triang haunch (Gr50), cont pl @ HFlg, vert stiff for BmW @ H | TB:HF&W-col only | H:DCP,BR,F | H:DCP,BR,F | FCAW E71T-8 (Lincoln NR-232) | A572Gr50 | nr | 57 | 49 | 54 | W14 | 176 | 11.3 | A36 | nr | 54 | 49 | 57 | W30 | 99 | 141.625 | nr | 0.625 | 0 | W | n | n | 1side | bm | Static Cyclic (SAC) | 1.4 | - | nr | TBG1[2],G6[5] | TG4@buckle[5] |  | Complete | nr | 0.06 | 0.002 | 0.028 | 435 | 7 | 70 | 2.8 | 153 | 1.41625 | 125 | 153 | 130 | 110 | 4.943%
EERCRN3 | W9603,SAC9706,NIST98 | 1995-06-23 | EERC | Whittaker | nr | SAC, FEMA | 1999-03-06 | repair+modification | aka RFSRN3,reuse EERCPN3 | na | TBHaunch | T:W14x82 triang H (Gr50);B:W24x103 triang H (Gr50); TB: cont pl @ HFlg, vert stiff for BmW @ H | TB:bm+HF&W-col | H&Bm:DCP,BR,F | H&Bm:DCP,BR,F | FCAW E71T-8 (Lincoln NR-232) | A572Gr50 | nr | 57 | 47 | 56 | W14 | 176 | 11.3 | A36 | nr | 54 | 47 | 53 | W30 | 99 | 141.625 | nr | 0.625 | 0 | W | n | n | 1side | bm | Static Cyclic (SAC) | 1.4 | - | nr | TBG1[2],G6[5] | TG4@buckle[6] |  | Complete | nr | 0.07 | 0.001 | 0.028 | 432 | 8 | 40 | 2.8 | 151 | 1.41625 | 120 | 151 | 130 | 110 | 5.649%
UTA3R | E9603,SAC9706,NIST98 | 1995-11-08 | UTA | Engelhardt | nr | SAC, FEMA | 1999-03-06 | repair+modification | reuse UTA3, weld defects left in place | na | TBHaunch | TB:W18x143(50) triang H, repair ColF,BmWdoub,WebStiffpl | T:bm&H-col;B:H-col only | BmF:DCP,YB;H:DCP,NB,F | H:DCP,NB,F | T BmFlg:(E) FCAW E70T-4;Others: E71T-8 | A572Gr50 | nr | 54 | 49 | nr | W14 | 257 | 11.3 | A36 | nr | 59 | 42 | 48 | W36 | 150 | 142.1875 | 26.1875 | 0.75 | 0 | W | n | n | 1side | bm | Static Cyclic (ATC-24 modified) | 1 | - | TBG2 outside Haunch[1],G6 outside H[2] | TBG1&G6 outside H[3],G8 twisting[4] | none | na | Equipment Limit | nr | 0.026 | nr | 0.023 | nr | 4 | 210 | 3 | 280 | 1.421875 | 230 | 280 | na | na | 2.813%
AD13 | A9805 | 1997-06-16 | USC | Anderson | nr | NSF,AISC | 1999-03-08 | new | nr | RBS | TBRBS | TB: drilled holes from 1" to 1.75" dia | TB:bm-col | DCP,B? | DCP,B? | nr | A572Gr50 | nr | nr | nr | nr | W16 | 77 | 8.3 | A36 | nr | nr | nr | nr | W21 | 68 | 82.75 | 17.25 | 0.75 | 0.5 | B | n | nr | 1side | bm | Static Cyclic (ATC-24 modified) | nr | 2c | TBG2&G6@hinge[nr] | none | TG4@weld acc hole[2.5"] | nr | Fracture | 0.025 | nr | nr | nr | nr | 2.5 | 120 | 2.5 | 120 | 0.8275 | 70 | 100 | 120 | na | 3.021% | 4.0% total rotation (at col face?)
TRS3 | TR9708,NIST98 | nr | EP (Montreal) | Tremblay | nr | EP, NSIRF | 1998-12-19 | new | nr | RBS | TBRBS | TB: radius flg cuts | TB:bm-col | DCP,BW | DCP,BR,F | FCAW E71T-8 | A572Gr50 | nr | nr | nr | nr | W14 | 120sim | 10 | CSA G40.21-300W (44 ksi nominal yield) | nr | nr | 52.345 | 57.42 | W21 | 62sim | 149.6063 | 19.84252 | 0.625 | 0.625 | B | n | n | 1side | bm | Static Cyclic (1985 Chile time history) | na | 1a | TBG2[na],G6[na] | G6[na] | none | na | Complete | nr | 0.02 | nr | nr | nr | 4.724409 | nr | nr | 5428.6785 | 1.496063 | nr | nr | nr | nr | 3.158%
TRS1 | TR9708,NIST98 | nr | EP (Montreal) | Tremblay | nr | EP, NSIRF | 1998-12-19 | new | nr | RBS | TBRBS | TB: radius flg cuts | TB:bm-col | DCP,BW | DCP,BR,F | FCAW E71T-8 | A572Gr50 | nr | nr | nr | nr | W14 | 120sim | 10 | CSA G40.21-300W (44 ksi nominal yield) | nr | nr | 52.345 | 57.42 | W21 | 62sim | 149.6063 | 19.84252 | 0.625 | 0.625 | B | n | n | 1side | bm | Static Monotonic | nr | 1a,6a | TBG2[nr],G6[nr] | G6[.044rad],TBG1[afterG6] | none | na | Equipment Limit | nr | 0.09 | nr | 0.083 | nr | nr | nr | nr | 5172.2055 | 1.496063 | nr | nr | nr | nr | nr
TRSC2 | TR9708,NIST98 | nr | EP (Montreal) | Tremblay | nr | EP, NSIRF | 1998-12-19 | new | nr | RBS | TBRBS | TB: radius flg cuts | TB:bm-col | DCP,BW | DCP,BR,F | FCAW E71T-8 | A572Gr50 | nr | nr | nr | nr | W14 | 120sim | 10 | CSA G40.21-300W (44 ksi nominal yield) | nr | nr | 52.345 | 57.42 | W21 | 62sim | 149.6063 | 19.84252 | 0.625 | 0.625 | B | 4.0ksi, (3"dk+2.5"fill)x10ft, 1" gap @ col face, no studs @ RBS | n | 1side | bm | Dynamic Cyclic (1985 Chile time history) | na | 1a,4,6b | TBG2[na],G6[na],slab slip@RBS | TBG1[na] | none | na | Complete | nr | 0.02 | nr | nr | nr | 4.724409 | nr | nr | 5770.6425 | 1.496063 | nr | nr | nr | nr | 3.158%
TRS4 | TR9708,NIST98 | nr | EP (Montreal) | Tremblay | nr | EP, NSIRF | 1998-12-19 | new | nr | RBS | TBRBS | TB: radius flg cuts | TB:bm-col | DCP,BW | DCP,BR,F | FCAW E71T-8 | A572Gr50 | nr | nr | nr | nr | W14 | 120sim | 10 | CSA G40.21-300W (44 ksi nominal yield) | nr | nr | 52.345 | 57.42 | W21 | 62sim | 149.6063 | 19.84252 | 0.625 | 0.625 | B | n | n | 1side | bm | Dynamic Cyclic (1985 Chile time history) | na | 1a,6b | TBG2[na],G6[na] | G6[na] | none | na | Complete | nr | 0.02 | nr | nr | nr | 4.724409 | nr | nr | 5385.933 | 1.496063 | nr | nr | nr | nr | 3.158%
TRS2A | TR9708,TR9712,NIST98 | nr | EP (Montreal) | Tremblay | nr | EP, NSIRF | 1999-04-20 | new | nr | RBS | TBRBS | TB: radius flg cuts | TB:bm-col | DCP,BW | DCP,BR,F | FCAW E71T-8 | A572Gr50 | nr | nr | 46.69 | nr | W14 | 120sim | 10 | CSA G40.21-300W (44 ksi nominal yield) | nr | nr | 52.345 | 57.42 | W21 | 62sim | 149.6063 | 19.84252 | 0.625 | 0.625 | B | n | n | 1side | bm | Static Cyclic (ATC-24) | 1.4 | 1a | TBG2[2],G6[nr] | G6@rbs[2],TBG1@rbs[4],G8[nr] | none | na | Equipment Limit | nr | 0.04 | nr | 0.033 | nr | 7 | 34.875 | 5 | 39.375 | 1.496063 | 28.125 | 38.25 | 39.375 | 38.25 | 4.679%
TRSC1 | TR9708,TR9712,NIST98 | nr | EP (Montreal) | Tremblay | nr | EP, NSIRF | 1999-04-20 | new | nr | RBS | TBRBS | TB: radius flg cuts | TB:bm-col | DCP,BW | DCP,BR,F | FCAW E71T-8 | A572Gr50 | nr | nr | 46.69 | nr | W14 | 120sim | 10 | CSA G40.21-300W (44 ksi nominal yield) | nr | nr | 52.345 | 57.42 | W21 | 62sim | 149.6063 | 19.84252 | 0.625 | 0.625 | B | 3.4ksi, (3"dk+2.5"fill)x10ft, 1" gap @ col face, no studs @ RBS | n | 1side | bm | Static Cyclic (ATC-24) | 1.3 | 1a,4 | slab slip[nr],TBG2@rbs[2],G6[nr],slab slip@RBS | G6@rbs[2],TBG1[4],slab contacts col face[5] | none | na | Equipment Limit | nr | 0.038 | nr | 0.031 | nr | 6.2 | 32.625 | 3.6 | 40.5 | 1.496063 | 32.625 | 40.5 | 39.375 | 33.75 | 4.144%
SB3 | TS9606,TS9507 | nr | NTU (Taipei) | Tsai | nr | NSC (Rep. China) | 1999-03-11 | new | col:same as SB1,SB2,NB3 | RBS | TBRBS | TB: 24 7/8"dia holes | TB:bm-col | DCP,YB | DCP,YB | FCAW E70T-7 (Lincoln NR-311) | A572Gr50 | nr | nr | nr | nr | W14bu | 176 | 13.1 | A36 | nr | nr | 45.965 | 44.37 | W21bu | 62 | 90.43307 | nr | 0.625 | 0 | B | n | n | 1side | bm | Static Cyclic (special) | nr | 2a | TBG2@RBS,G6[nr] | nr | TG[end] | nr | Fracture | 0.022 | nr | nr | nr | 199.26 | 2.5 | 7301.25 | 2.5 | 7301.25 | 0.9043307 | 5973.75 | 7080 | na | na | 2.764%
SB2 | TS9606,TS9507 | nr | NTU (Taipei) | Tsai | nr | NSC (Rep. China) | 1999-03-11 | new | col:same as SB1,SB3,NB3 | RBS | TBRBS | TB: 36 3/4"dia holes | TB:bm-col | DCP,YB | DCP,YB | FCAW E70T-7 (Lincoln NR-311) | A572Gr50 | nr | nr | nr | nr | W14bu | 176 | 13.1 | A36 | nr | nr | 45.965 | 44.37 | W21bu | 62 | 90.43307 | nr | 0.625 | 0 | B | n | n | 1side | bm | Static Cyclic (special) | nr | 2a | TBG2@RBS,G6[nr] | BG1[nr] | BG[end] | nr | Fracture | 0.019 | nr | nr | nr | 147.6 | 2.2 | 7080 | 2.2 | 7080 | 0.9043307 | 5973.75 | 7080 | na | na | 2.433%
SB1 | TS9606,TS9507 | nr | NTU (Taipei) | Tsai | nr | NSC (Rep. China) | 1999-03-11 | new | col:same as SB2,SB3,NB3 | RBS | TBRBS | TB: 10 1.4"dia holes | TB:bm-col | DCP,YB | DCP,YB | FCAW E70T-7 (Lincoln NR-311) | A572Gr50 | nr | nr | nr | nr | W14bu | 176 | 13.1 | A36 | nr | nr | 45.965 | 44.37 | W21bu | 62 | 90.43307 | nr | 0.625 | 0 | B | n | n | 1side | bm | Static Cyclic (special) | nr | 2a | TBG2@RBS,G6[nr] | TBG1[nr] | TG[end] | nr | Fracture | 0.025 | nr | nr | nr | 258.3 | 2.5 | 7080 | 2.5 | 7080 | 0.9043307 | 6637.5 | 7080 | na | na | 2.764%
TCLRB1 | TS9900b | nr |  | Tsai | nr |  | 2000-09-24 |  |  | RBS | TBRBS | TB: radius flange cuts | TB:bm-col | DCP,BR | DCP,BR | SMAW E7016 | A572Gr50 | 56.405 | 53.65 |  |  | BU12x12x5/8x1 |  | 9.84252 | SM400 | 40.6 | 44.66 |  |  | W24 | 76sim | 98.4252 | 17.71654 | y | y | Wpl | n |  | 1side | bm | Static Cyclic |  | 2b |  | "buckled"[nr] |  |  |  | 0.052 |  |  |  |  | nr |  |  |  | 0.984252 |  |  |  |  | nr
TCLRB2 | TS9900b | nr |  | Tsai | nr |  | 2000-09-24 |  |  | RBS | TBRBS | TB: radius flg cuts | TB:bm-col | DCP,BR | DCP,BR | SMAW E7016 | A572Gr50 | 56.405 | 53.65 |  |  | BU12x12x5/8x1 |  | 9.84252 | SM400 | 40.6 | 44.66 |  |  | W24 | 76sim | 98.4252 | 17.71654 | y | y | Wpl | n |  | 1side | bm | Static Cyclic |  | 2b |  | "buckled"[nr] | BFlg "cracked"[nr] | nr |  | 0.041 |  |  |  |  | nr |  |  |  | 0.984252 |  |  |  |  | nr
TCLRB3 | TS9900b | nr |  | Tsai | nr |  | 2000-09-24 |  |  | RBS | TBRBS | TB: radius flg cuts | TB:bm-col | DCP,BR | DCP,BR | SMAW E7016 | A572Gr50 | 56.405 | 53.65 |  |  | BU12x12x5/8x1 |  | 9.84252 | SM400 | 40.6 | 44.66 |  |  | W24 | 76sim | 98.4252 | 17.71654 | y | y | Wpl | n |  | 1side | bm | Static Cyclic |  | 2b |  | "buckled"[nr] |  |  |  | 0.042 |  |  |  |  | nr |  |  |  | 0.984252 |  |  |  |  | nr
TCLRB4 | TS9900b | nr |  | Tsai | nr |  | 2000-09-24 |  |  | RBS | TBRBS | TB: radius flg cuts | TB:bm-col | DCP,BR | DCP,BR | SMAW E7016 | A572Gr50 | 56.405 | 53.65 |  |  | BU12x12x5/8x1 |  | 9.84252 | SM400 | 40.6 | 44.66 |  |  | W24 | 76sim | 98.4252 | 17.71654 | y | y | Wpl | n |  | 1side | bm | Static Cyclic |  | 2b |  | "buckled"[nr] |  |  |  | 0.047 |  |  |  |  | nr |  |  |  | 0.984252 |  |  |  |  | nr
TCLRB5 | TS9900b | nr |  | Tsai | nr |  | 2000-09-24 |  |  | RBS | TBRBS | TB: radius flg cuts | TB:bm-col | DCP,BR | DCP,BR | SMAW E7016 | A572Gr50 | 56.405 | 53.65 |  |  | BU12x12x5/8x1 |  | 9.84252 | SM400 | 40.6 | 44.66 |  |  | W24 | 76sim | 98.4252 | 17.71654 | y | y | Wpl | n |  | 1side | bm | Static Cyclic |  | 2b |  | "buckled"[nr] |  |  |  | 0.05 |  |  |  |  | nr |  |  |  | 0.984252 |  |  |  |  | nr
UCSDCW-2 | U0003a | nr | UCSD | Uang | nr | SAC,FEMA | 2000-09-25 | new | nr | RBS | TBRBS | TB: radius cut, 50% flange reduction | TB:bm-cont pl | DCP,YB | DCP,BR | FCAW | A572Gr50 (now A992Gr50) | 57 | 57 | - | - | W14wk | 176 | 12.5 | A572Gr50 (now A992Gr50) | 58 | 58 | 41.5 | 45.6 | W24 | 62 | 141 | 23.85 | 0 | 0 | WB | n | n | 1side | bm | Static Cyclic (SAC) | nr | 1a | TBG2@RBS[0.75%], TBG2[1%],G6[@RBS[1%], P3[1.5%],S4@wah[1.5%] | G6[1.5%],G8[1.5%],G1[3%] | BP2[2%], TP2@beam[2%] | na | Strength degredation | nr | 0.048 | 0.001 | 0.02 | nr | 7.05 | 30 | 2.82 | 57 | 1.41 | 45 | 57 | 54 | 42 | 5%
SESB3 | HSE9702 | 1996-05-15 | SE / LA | Partridge | WHL | CA OPDM | 1999-04-18 | new | nr | RBS | TBRBS | TB: straight flange cuts | TB:bm-col | DCP,BR,F | DCP,BR,F | FCAW | A572Gr50 | nr | nr | nr | nr | W24 | 162 | 13 | A36 | nr | nr | nr | nr | W27 | 94 | 179.6 | nr | 0.88 | 0 | WB | n | n | 1side | bm | Static Cyclic (ATC-24 modified) | 2 | 2c | nr | nr | nr | nr | nr | nr | 0.04 | nr | nr | nr | 8 | 52 | 4 | 63 | 1.796 | 55 | 63 | 61 | 57 | 4.454%
TLDB2 | TS9607 | nr | NTU (Taipei) | Tsai | nr | NSC (Rep. China) | 1999-03-13 | new | col:same as TLRB1,TLRB2,TLDB1 | RBS | TBRBS | TB: radius flg cuts | TB:bm-col | DCP,BW | DCP,BW | FCAW E70T-7 (Lincoln NR-311) | A572Gr50 | nr | nr | nr | nr | W14bu | 19x2x1 | 13.1 | A572Gr50 | nr | nr | 58.29 | 64.235 | W27 | 94 | 90.55118 | nr | 1 | 0 | B | n | n | 1side | bm | Static Cyclic (special) | nr | 1a,2a | TBG2&G6@RBS[nr] | "buckled"[nr] | TG[nr] | nr | Fracture | 0.017 | nr | nr | nr | nr | 2.519685 | 15930 | 2.519685 | 15930 | 0.9055118 | 11151 | 15576 | na | na | 2.783%
TLDB1 | TS9607 | nr | NTU (Taipei) | Tsai | nr | NSC (Rep. China) | 1999-03-13 | new | col:same as TLRB1,TLRB2,TLDB2 | RBS | TBRBS | TB: radius flg cuts | TB:bm-col | DCP,BW | DCP,BW | FCAW E70T-7 (Lincoln NR-311) | A572Gr50 | nr | nr | nr | nr | W14bu | 19x2x1 | 13.1 | A572Gr50 | nr | nr | 58.29 | 64.235 | W27 | 94 | 90.55118 | nr | 1 | 0 | W pl | n | n | 1side | bm | Static Cyclic (special) | nr | 1a,2a | TBG2&G6@RBS[nr] | none | BG[nr] | nr | Fracture | 0.013 | nr | nr | nr | nr | 1.889764 | 19470 | 1.889764 | 19470 | 0.9055118 | 15930 | 19470 | na | na | 2.087%
TLWH1 | TS9607 | nr | NTU (Taipei) | Tsai | nr | NSC (Rep. China) | 1999-03-13 | new | col:same as TLWH2,TLWH3 | na | TBRBS | TB: 10 holes, 1.8" to 2.6" dia | TB:bm-col | DCP,BW | DCP,BW | FCAW E70T-7 (Lincoln NR-311) | A572Gr50 | nr | nr | nr | nr | W14wk bu | 19x2x1 | 13.1 | A572Gr50 | nr | nr | 58 | 60.61 | W27 | 94 | 90.55118 | nr | yes | 0 | B | n | n | 1side | bm | Static Cyclic (special) | nr | 1a,2a | TBG2&G6@RBS[nr] | none | BG[nr] | nr | Fracture | 0.017 | nr | nr | nr | nr | 2.519685 | 15045 | 2.519685 | 15045 | 0.9055118 | 10354.5 | 14337 | na | na | 2.783%
TLSH1 | TS9607 | nr | NTU (Taipei) | Tsai | nr | NSC (Rep. China) | 1999-03-13 | new | col:same as TLSH2,TLSH3 | na | TBRBS | TB: 10 holes, 1.8" to 2.6" dia | TB:bm-col | DCP,BW | DCP,BW | FCAW E70T-7 (Lincoln NR-311) | A572Gr50 | nr | nr | nr | nr | W14bu | 19x2x1 | 13.1 | A572Gr50 | nr | nr | 58.58 | 60.61 | W27 | 94 | 90.55118 | nr | 1 | 0 | B | n | n | 1side | bm | Static Cyclic (special) | nr | 1a,2a | nr | none | BG3[nr] | nr | Fracture | 0.004 | nr | nr | nr | nr | 1.259843 | 12832.5 | 1.259843 | 12832.5 | 0.9055118 | 11151 | na | na | na | 1.391%
TLHB2 | TS9607 | nr | NTU (Taipei) | Tsai | nr | NSC (Rep. China) | 1999-03-13 | new | col:same as TLHB1 | na | TBRBS | TB: 12 holes, 1.8" to 2.6" dia | TB:bm-col | DCP,YB | DCP,YB | FCAW E70T-7 (Lincoln NR-311) | A572Gr50 | nr | nr | nr | nr | BX20x20 | 400 | 13.1 | A36 | nr | nr | 40.31 | 45.82 | W27 | 94 | 90.55118 | nr | 0.8 | 0 | B | n | n | 1side | bm | Static Cyclic (special) | nr | 2a | TBG2&G6@RBS[nr] | TBG1[nr] | G4[nr]@ weld acc hole | nr | Fracture | 0.025 | nr | nr | nr | nr | 2.834646 | 11770.5 | 2.519685 | 12036 | 0.9055118 | 9292.5 | 11770.5 | 11770.5 | na | 3.13%
TLSH2 | TS9607 | nr | NTU (Taipei) | Tsai | nr | NSC (Rep. China) | 1999-03-13 | new | col:same as TLSH1,TLSH3; 0.4" planar discont. in bot bm flange | na | TBRBS | TB: 10 holes, 1.8" to 2.6" dia | TB:bm-col | DCP,BW | DCP,BW | FCAW E70T-7 (Lincoln NR-311) | A572Gr50 | nr | nr | nr | nr | W14bu | 19x2x1 | 13.1 | A572Gr50 | nr | nr | 58.58 | 60.61 | W27 | 94 | 90.55118 | nr | 1 | 0 | W pl | n | n | 1side | bm | Static Cyclic (special) | nr | 1a,2a | TBG2&G6@RBS[nr] | none | BW3[nr] | nr | Fracture | 0.01 | nr | nr | nr | nr | 1.889764 | 15576 | 1.889764 | 15576 | 0.9055118 | 11947.5 | 15487.5 | na | na | 2.087%
TLWH2 | TS9607 | nr | NTU (Taipei) | Tsai | nr | NSC (Rep. China) | 1999-03-13 | new | col:same as TLWH1,TLWH2 | na | TBRBS | TB: 10 holes, 1.8" to 2.6" dia | TB:bm-col | DCP,BW | DCP,BW | FCAW E70T-7 (Lincoln NR-311) | A572Gr50 | nr | nr | nr | nr | W14wk bu | 19x2x1 | 13.1 | A572Gr50 | nr | nr | 58 | 60.61 | W27 | 94 | 90.55118 | nr | yes | 0 | W pl | n | n | 1side | bm | Static Cyclic (special) | nr | 1a,2a | TBG2&G6@RBS[nr] | TBG1&G6@RBS[nr] | none | nr | Complete | 0.036 | nr | nr | nr | nr | 3.779528 | 9558 | 2.204724 | 15133.5 | 0.9055118 | 10354.5 | 15045 | 13938.75 | 9558 | 4.174%
TLHB1 | TS9607 | nr | NTU (Taipei) | Tsai | nr | NSC (Rep. China) | 1999-03-13 | new | col:same as TLHB2 | na | TBRBS | TB: 12 holes, 1" to 2.4" dia | TB:bm-col | DCP,YB | DCP,YB | FCAW E70T-7 (Lincoln NR-311) | A572Gr50 | nr | nr | nr | nr | BX20x20 | 400 | 13.1 | A36 | nr | nr | 40.31 | 45.82 | W27 | 94 | 90.55118 | nr | 0.8 | 0 | B | n | n | 1side | bm | Static Cyclic (special) | nr | 2a | TBG2&G6@RBS[nr] | TBG1[nr] | G4[nr]@ weld acc hole | nr | Fracture | 0.025 | nr | nr | nr | nr | 2.834646 | 11770.5 | 2.519685 | 12036 | 0.9055118 | 9292.5 | 11770.5 | 11770.5 | na | 3.13%
UCSDDC-3 | U0003a | nr | UCSD | Uang | nr | SAC,FEMA | 2000-09-25 | new | nr | RBS | TBRBS | TB: radius cut, 43% flange reduction | TB:bm-col | DCP,YB | DCP,BR,F | FCAW | A572Gr50 (now A992Gr50) | 50 | 50 | 54.4 | 55.6 | W27 | 194 | 12.5 | A572Gr50 (now A992Gr50) | 50 | 50 | 62 | 63.2 | W27 | 194 | 141 | 36.55 | 1 | 0.625 | B | n | n | 1side | bm | Static Cyclic (SAC) | nr | 1a | P3[0.75%],TBG2@col face[0.75%], G6@col face[0.75%],P1@Col Fl[0.75%], TBG2@RBS[1.5%],Col Fl[3%] | G6[2%],G8[2%], G1[3%] | C3@k-line[4%],P1[4%] | Sudden | Fracture | nr | 0.032 | 0.008 | 0.027 | nr | 5.64 | 290 | 5.64 | 290 | 1.41 | 200 | 260 | 280 | 290 | 4%
UTDB5 | E9608,E9705,NIST98 | 1996-04-13 | UTA | Engelhardt | HKS | W&W Steel,AISC, NSF | 1999-03-10 | new | nr | RBS | TBRBS | TB: radius flg cuts | TB:bm-col | DCP,BW | DCP,BR,F | FCAW E71T-8 | A572Gr50 | nr | nr | 49 | 49 | W14 | 257 | 11.3 | A572Gr50 | nr | nr | 47 | 49 | W30 | 148 | 142.2 | 25.7 | 1 | 0 | W | n | n | 1side | bm | Static Cyclic (ATC-24) | 1 | 1a | P3[2],TBG2[2],G6[nr],Col Flg[4] | TBG1&G6@RBS[4,5] | none | na | Equipment Limit | 0.04 | 0.046 | nr | 0.038 | nr | 7 | 180 | 7 | 180 | 1.422 | 130 | 175 | 180 | 180 | 4.923%
DBT1B | I9604,NIST98 | 1995-11-10 | SE / LA | Partridge | nr | AISC | 1999-04-18 | new | nr | RBS | TBRBS | TB:tapered flange cuts | TB:bm-col | DCP,YB | DCP,BR,F? | FCAW E70TG-K2 (Lincoln NR311 Ni) | A572Gr50 | nr | nr | 56 | nr | W14 | 176 | 13 | A572Gr50 | nr | nr | 52 | nr | W30 | 99 | 147 | 19 | 0.75 | 0 | WB | n | n | 1side | bm | Static Cyclic (ATC-24) | 1.25 | 1a | P3[first],TBG2@col[nr],TBG2@RBS[2],S4@weld[nr],G6@weld acc hole[nr] | TBG1&G6[nr] | none | na | Equipment Limit | 0.045 | nr | nr | 0.038 | nr | 7.5 | 70 | 5 | 100 | 1.47 | 60 | 95 | 100 | 95 | 5.102%
DBT1A | I9604,NIST98 | 1995-06-21 | SE / LA | Partridge | nr | AISC | 1999-04-18 | new | nr | RBS | TBRBS | TB:tapered flange cuts | TB:bm-col | DCP,YB | DCP,BR,F? | FCAW E70TG-K2 (Lincoln NR311 Ni) | A572Gr50 | nr | nr | 56 | nr | W14 | 176 | 13 | A572Gr50 | nr | nr | 62 | nr | W30 | 99 | 147 | 19 | 0.75 | 0 | WB | n | n | 1side | bm | Static Cyclic (ATC-24) | 1.25 | 1a | P3[first],TBG2@col[nr],TBG2@RBS[2],S4@weld[nr],G6@weld acc hole[nr] | TBG1&G6[nr] | BG7@weld acc hole[end] | nr | Equipment Limit | 0.028 | nr | nr | 0.027 | nr | 6.25 | 110 | 6.25 | 110 | 1.47 | 60 | 95 | 110 | 110 | 4.252%
SDLS-2 | U9907,SAC9901 | 1998-12-11 | UCSD | Uang | nr | SAC, FEMA | 2000-06-29 | new | nr | RBS | TBRBS | TB: radius flg cuts | TB:bm-col | DCP,WB | DCP,BR,F | FCAW-SS E70T-6 (Lincoln NR-232) | A572Gr50 | 58 | 58 | 56 | 54 | W14 | 176 | 12 | A572Gr50 | 56 | 56 | 54 | 58 | W30 | 99 | 149 |  | 0.75 | 0 | W | n | n | 1side | bm | Static Cyclic (SAC Near Field) |  | 1a,6c | P3[+2%],BG2[-6%] | G8[-6%],G6[-6%],G1[-6%] | BG4@RBS[-4%](second NF load hist) | nr | Fracture | nr | 0.07 | 0.015 | 0.07 |  | na | 120 | 8 | 120 | 1.49 | nr | 60 | 90 | 100 | nr
SDLS-1 | U9907,SAC9901 | 1998-12-01 | UCSD | Uang | nr | SAC, FEMA | 2000-06-29 | new | nr | RBS | TBRBS | TB: radius flg cuts | TB:bm-col | DCP,WB | DCP,BR,F | FCAW-SS E70T-6 (Lincoln NR-232) | A572Gr50 | 58 | 58 | 56 | 54 | W14 | 176 | 12 | A572Gr50 | 56 | 56 | 54 | 58 | W30 | 99 | 149 |  | 0.75 | 0 | W | n | n | 1side | bm | Static Cyclic (SAC) |  | 1a | P3[1%] | G6@RBS[1.5%],G8@RBS[1.5%],G1[4%] | none | na | Strength degredation | nr | 0.057 | 0.008 | 0.045 | 750 | 7.2 | 70 | 4 | 115 | 1.49 | 80 | 105 | 115 | 95 | 4.832%
SDLS-4 | U9907,SAC9901 | 1999-02-10 | UCSD | Uang | nr | SAC, FEMA | 2000-06-29 | new | nr | RBS | TBRBS | TB: radius flg cuts | TB:bm-col | DCP,WB | DCP,BR,F | FCAW-SS E70T-6 (Lincoln NR-232) | A572Gr50 | 64 | 64 | - | - | W14 | 176 | 12 | A572Gr50 | 56 | 56 | 54 | 58 | W30 | 99 | 149 |  | 0.75 | 0 | W | Braced at RBS | n | 1side | bm | Static Cyclic (SAC) |  | 1a,4: Braced at RBS | P3[nr],TBG2&G6[nr] | BG1&G6[nr],G8[4%] | nr | nr | nr | 0.04 | 0.05 | 0.01 | nr | 791.6667 | 7.2 | 90 | 4 | 115 | 1.49 | 80 | 105 | 115 | 105 | 4.832%
SDLS-3 | U9907,SAC9901 | 1998-12-18 | UCSD | Uang | nr | SAC, FEMA | 2000-06-29 | new | nr | RBS | TBRBS | TB: radius flg cuts | TB:bm-col | DCP,WB | DCP,BR,F | FCAW-SS E70T-6 (Lincoln NR-232) | A572Gr50 | 58 | 58 | 56 | 54 | W14 | 176 | 12 | A572Gr50 | 56 | 56 | 54 | 58 | W30 | 99 | 149 |  | 0.75 | 0 | W | n | n | 1side | bm | Static Cyclic (SAC Near Field) |  | 1a,6c | TBG2&G6@RBS[nr] | nr | TG4@rbs[6%] | nr | Complete | 0.05 | 0.064 | 0.006 | nr | nr | na | 90 | 4 | 105 | 1.49 | 60 | 100 | 105 | 100 | nr
SESB1 | HSE9702 | 1996-05-23 | SE / LA | Partridge | WHL | CA OPDM | 1999-04-18 | new | nr | RBS | TBRBS | TB: straight flange cuts | TB:bm-col | DCP,BR,F | DCP,BR,F | FCAW | A572Gr50 | nr | nr | nr | nr | W24 | 335 | 13 | A36 | nr | nr | nr | nr | W33 | 169 | 118.85 | nr | 1.25 | 0 | B | n | n | 1side | bm | Static Cyclic (ATC-24) | 0.2 | 2c | nr | nr | nr | nr | Complete | nr | 0.03 | nr | nr | nr | 3.1 | 200 | 2.2 | 200 | 1.1885 | 175 | 200 | na | na | 2.608%
WG1 | Y9901 | nr | nr | wh | wh | wh | 1999-05-01 | new | nr | RBS | TBRBS | TB: radius flg cuts | TB:bm-col | DCP,YB | DCP,BR,F | FCAW E70TG-K2 (NR311Ni); Fillet: E70T-8 (NR232) | A913Gr65 | nr | 72 | 69 | 68 | W14 | 311 | 12.7 | A572Gr50 | nr | 54 | 49 | 54 | W33 | 201 | 169 | 30 | 1.125 | 1.25 | B | n | n | 1side | bm | Static Cyclic (AISC Seismic 97) | nr | 1c | G2[1] | G8?&TBG1&G6@RBS[3] | G4?[5] | nr | Fracture | nr | 0.033 | nr | nr | nr | 6.5 | 200 | 5 | 205 | 1.69 | 160 | 200 | 205 | na | 3.846%
WG2 | Y9901 | nr | nr | wh | wh | wh | 1999-05-01 | new | nr | RBS | TBRBS | TB: radius flg cuts | TB:bm-col | DCP,YB | DCP,BR,F | FCAW E70TG-K2 (NR311Ni); Fillet: E70T-8 (NR232) | A913Gr65 | nr | 72 | 69 | 68 | W14 | 311 | 12.7 | A572Gr50 | nr | 58 | 52 | 52 | W33 | 201 | 169 | 30 | 1.125 | 1.25 | B | n | n | 1side | bm | Static Cyclic (AISC Seismic 97) | nr | 1c | G2&G6@RBS[1] | G8?&TBG1&G6@RBS[3] | beam lateral support damaged[4] | nr | Equipment Limit | nr | 0.032 | nr | nr | nr | 6.3 | 185 | 4.5 | 190 | 1.69 | 150 | 185 | 190 | na | 3.728%
UTADBBWWPZ-N | E0006a | 1999-07-15 | UTA | Engelhardt | nr | SAC,FEMA | 2000-09-24 | new | RBS not braced | RBS | TBRBS | TB: radius cut, 40% flange reduction | TB:bm-col | DCP,BW | DCP,BR,F | FCAW-SS E70T-6 (Lincoln NR-305) | A572Gr50 | 54 | 54 | 55.1 | 54.5 | W14 | 283 | 12.167 | A572Gr50 | 52 | 52 | 54.3 | 59.4 | W36 | 150 | 150 | nr | 1 | 0 | B | n | n | 2side w/UTADBBWWPZ-S | col | Static Cyclic (SAC) | nr | 1a,5 | P3[1%],TBG2@col face[nr],Col Fl[nr],G2orG6@RBS[nr] | G8[6%] | BW4[5%],TW4[nr] | nr | Capacity degredation | nr | nr | nr | 0.04 | 1439.375 | 8.03022 | 260 | 4.38012 | 332 | 1.46004 | 200 | 270 | 300 | 320 | 5.5%
UTADBBWWPZ-S | E0006a | 1999-07-15 | UTA | Engelhardt | nr | SAC,FEMA | 2000-09-24 | new | RBS not braced | RBS | TBRBS | TB: radius cut, 40% flange reduction | TB:bm-col | DCP,BW | DCP,BR,F | FCAW-SS E70T-6 (Lincoln NR-305) | A572Gr50 | 54 | 54 | 55.1 | 54.5 | W14 | 283 | 12.167 | A572Gr50 | 52 | 52 | 54.3 | 59.4 | W36 | 150 | 150 | nr | 1 | 0 | B | n | n | 2side w/UTADBBWWPZ-N | col | Static Cyclic (SAC) | nr | 1a,5 | P3[1%],TBG2@col face[nr],Col Fl[nr],G2orG6@RBS[nr] |  | BG3[5%],S6[nr], TW4[nr],TW3[nr],TW2[nr] | nr | Capacity degredation | nr | nr | nr | 0.03 | 1439.375 | 5.84016 | 260 | 4.38012 | 332 | 1.46004 | 200 | 270 | 300 | 320 | 4%
UTADBBWWPZC-N | E0006a | 1999-08-13 | UTA | Engelhardt | nr | SAC,FEMA | 2000-09-24 | new | RBS not braced | RBS | TBRBS | TB: radius cut, 40% flange reduction | TB:bm-col | DCP,BW | DCP,BR,F | FCAW-SS E70T-6 (Lincoln NR-305) | A572Gr50 | 54 | 54 | 55.1 | 54.5 | W14 | 283 | 12.167 | A572Gr50 | 52 | 52 | 54.3 | 59.4 | W36 | 150 | 150 | nr | 1 | 0 | B | 4ksi (actual 3.6ksi at test date), 3-1/2" slab + 2" deck, 8'x12'-6", #4@12" ew&ns, 3/4"studs@12" (start at end of RBS) | n | 2side w/UTADBBWWPZC-S | col | Static Cyclic (SAC) | nr | 1a,4,5 | P3[1%],TBG2@col face[nr],Col Fl[nr],G2orG6@RBS[nr] |  | BG3[5%],BG4[7%],TG4[7%], S1[7%] | nr | Fracture | nr | nr | nr | 0.046 | 2220.833 | 8.76024 | 332 | 4.38012 | 355 | 1.46004 | 230 | 270 | 300 | 320 | 6%
UTADBBWWPZC-S | E0006a | 1999-08-13 | UTA | Engelhardt | nr | SAC,FEMA | 2000-09-24 | new | RBS not braced | RBS | TBRBS | TB: radius cut, 40% flange reduction | TB:bm-col | DCP,BW | DCP,BR,F | FCAW-SS E70T-6 (Lincoln NR-305) | A572Gr50 | 54 | 54 | 55.1 | 54.5 | W14 | 283 | 12.167 | A572Gr50 | 52 | 52 | 54.3 | 59.4 | W36 | 150 | 150 | nr | 1 | 0 | B | 4ksi (actual 3.6ksi at test date), 3-1/2" slab + 2" deck, 8'x12'-6", #4@12" ew&ns, 3/4"studs@12" (start at end of RBS) | n | 2side w/UTADBBWWPZC-N | col | Static Cyclic (SAC) | nr | 1a,4,5 | P3[1%],TBG2@col face[nr],Col Fl[nr],G2orG6@RBS[nr] |  | BG3[5%],BG4[7%], S1[7%] | nr | Fracture | nr | nr | nr | 0.046 | 2220.833 | 8.76024 | 332 | 4.38012 | 355 | 1.46004 | 230 | 270 | 300 | 320 | 6%
TAMUDBWWC-N | E0006a | 1999-04-01 | TAMU | Fry | nr | SAC,FEMA | 2000-06-29 | new | RBS not braced | RBS | TBRBS | TB: radius cut, 50% flange reduction | TB:bm-col | DCP,BW | DCP,BR,F | FCAW-SS E70T-6 (Lincoln NR-305) | A572Gr50 | 52 | 52 | 51 | 48 | W14 | 398 | 12 | A572Gr50 | 52 | 52 | 54.3 | 59.4 | W36 | 150 | 150 | nr | 1 | 0 | W | 4ksi (actual 6.8ksi at test date), 3-1/2" slab + 2" deck, 8'x12'-6", #4@12" ew&ns, 3/4"studs@12" (start at end of RBS) | n | 2side w/TAMUDBWWC-S | col | Static Cyclic (SAC) | nr | 1a,4,5 | P3[0.75-1%],G2orG6@RBS[0.75-1%] | G6@RBS[3%],G1@RBS[3%],G8[3%] | TG4@RBW[7%],S5[11%] | stable | Equipment Limit | nr | nr | nr | 0.03 | 1899.625 | 5.76 | 200 | 4.32 | 445 | 1.44 | 320 | 400 | 440 | 420 | 4%
TAMUDBWWC-S | E0006a | 1999-04-01 | TAMU | Fry | nr | SAC,FEMA | 2000-06-29 | new | RBS not braced | RBS | TBRBS | TB: radius cut, 50% flange reduction | TB:bm-col | DCP,BW | DCP,BR,F | FCAW-SS E70T-6 (Lincoln NR-305) | A572Gr50 | 52 | 52 | 51 | 48 | W14 | 398 | 12 | A572Gr50 | 52 | 52 | 54.3 | 59.4 | W36 | 150 | 150 | nr | 1 | 0 | W | 4ksi (actual 6.8ksi at test date), 3-1/2" slab + 2" deck, 8'x12'-6", #4@12" ew&ns, 3/4"studs@12" (start at end of RBS) | n | 2side w/TAMUDBWWC-N | col | Static Cyclic (SAC) | nr | 1a,4,5 | P3[0.75-1%],G2orG6@RBS[0.75-1%] | G6@RBS[3%],G1@RBS[3%],G8[3%] | TG4@RBW[7%],S5[11%] | stable | Equipment Limit | nr | nr | nr | 0.03 | 1899.625 | 5.76 | 200 | 4.32 | 445 | 1.44 | 320 | 400 | 440 | 420 | 4%
TAMUDBWSPZ-N | E0006a | 1999-07-23 | TAMU | Fry | nr | SAC,FEMA | 2000-06-29 | new | RBS not braced | RBS | TBRBS | TB: radius cut, 50% flange reduction | TB:bm-col | DCP,BW | DCP,BR,F | FCAW-SS E70T-6 (Lincoln NR-305) | A572Gr50 | 52 | 52 | 51 | 48 | W14 | 398 | 12 | A572Gr50 | 52 | 52 | 54.3 | 59.4 | W36 | 150 | 150 | nr | 1 | 0.75 | B | n | n | 2side w/TAMUDBWSPZ-S | col | Static Cyclic (SAC) | nr | 1a,5 | G2orG6@RBS[1.5%] | G6[2%] | none | na | Equipment Limit | nr | nr | nr | 0.02 | 525.8333 | 4.32 | 360 | 4.32 | 402 | 1.44 | 340 | 402 | 360 | na | 3%
TAMUDBWSPZ-S | E0006a | 1999-07-23 | TAMU | Fry | nr | SAC,FEMA | 2000-06-29 | new | RBS not braced | RBS | TBRBS | TB: radius cut, 50% flange reduction | TB:bm-col | DCP,BW | DCP,BR,F | FCAW-SS E70T-6 (Lincoln NR-305) | A572Gr50 | 52 | 52 | 51 | 48 | W14 | 398 | 12 | A572Gr50 | 52 | 52 | 54.3 | 59.4 | W36 | 150 | 150 | nr | 1 | 0.75 | B | n | n | 2side w/TAMUDBWSPZ-N | col | Static Cyclic (SAC) | nr | 1a,5 | G2orG6@RBS[1.5%] | G6[2%] | none | na | Equipment Limit | nr | nr | nr | 0.02 | 525.8333 | 4.32 | 360 | 4.32 | 402 | 1.44 | 340 | 402 | 360 | na | 3%
TAMUDBBWSPZC-N | E0006a | 1999-07-30 | TAMU | Fry | nr | SAC,FEMA | 2000-06-29 | new | RBS not braced | RBS | TBRBS | TB: radius cut, 50% flange reduction | TB:bm-col | DCP,BW | DCP,BR,F | FCAW-SS E70T-6 (Lincoln NR-305) | A572Gr50 | 52 | 52 | 51 | 48 | W14 | 398 | 12 | A572Gr50 | 52 | 52 | 54.3 | 59.4 | W36 | 150 | 150 | nr | 1 | 0 | B | 4ksi (actual 6.1ksi at test date), 3-1/2" slab + 2" deck, 8'x12'-6", #4@12" ew&ns, 3/4"studs@12" (start at end of RBS) | n | 2side w/TAMUDBBWSPZC-S | col | Static Cyclic (SAC) | nr | 1a,4,5 | G2orG6@RBS[1.5%] | G6@RBS[2.5%],G1@RBS[2.5%],G8[2.5%] | none | na | Equipment Limit | nr | nr | nr | 0.03 | 1290.792 | 5.76 | 300 | 4.32 | 418 | 1.44 | 418 | 400 | 400 | 370 | 4%
TAMUDBBWSPZC-S | E0006a | 1999-07-30 | TAMU | Fry | nr | SAC,FEMA | 2000-06-29 | new | RBS not braced | RBS | TBRBS | TB: radius cut, 50% flange reduction | TB:bm-col | DCP,BW | DCP,BR,F | FCAW-SS E70T-6 (Lincoln NR-305) | A572Gr50 | 52 | 52 | 51 | 48 | W14 | 398 | 12 | A572Gr50 | 52 | 52 | 54.3 | 59.4 | W36 | 150 | 150 | nr | 1 | 0 | B | 4ksi (actual 6.1ksi at test date), 3-1/2" slab + 2" deck, 8'x12'-6", #4@12" ew&ns, 3/4"studs@12" (start at end of RBS) | n | 2side w/TAMUDBBWSPZC-N | col | Static Cyclic (SAC) | nr | 1a,4,5 | G2orG6@RBS[1.5%] | G6@RBS[2.5%],G1@RBS[2.5%],G8[2.5%] | none | na | Equipment Limit | nr | nr | nr | 0.03 | 1290.792 | 5.76 | 300 | 4.32 | 418 | 1.44 | 418 | 400 | 400 | 370 | 4%
TAMUDBWW-N | E0006a,SAC9904,E9901 | 1999-02-10 | TAMU | Fry | nr | SAC,FEMA | 2000-09-24 | new | RBS not braced | RBS | TBRBS | TB: radius cut, 50% flange reduction | TB:bm-col | DCP,BW | DCP,BR,F | FCAW E70T-6 (Lincoln NR-305), E71T-8 fillet | A572Gr50 | 52 | 52 | 51 | 48 | W14 | 398 | 12 | A572Gr50 | 52 | 52 | 54.3 | 59.4 | W36 | 150 | 150 | 31.645 | 1 | 0 | W | n | n | 2side w/TAMUDBWW-S | col | Static Cyclic (SAC) | nr | 1a,5 | P3[0.75-1%],G2orG6@RBS[0.75-1%],G2orG6@col face[2%] | G62RBS[2%],G8[2%] | none | na | Equipment Limit | 0.03 | nr | 0.005 | 0.03 | 1020.625 | 6 | 260 | 2.9 | 381 | 1.44 | 300 | 381 | 350 | 290 | 4.167%
TAMUDBWW-S | E0006a,SAC9904,E9901 | 1999-02-10 | TAMU | Fry | nr | SAC,FEMA | 2000-09-24 | new | RBS not braced | RBS | TBRBS | TB: radius cut, 50% flange reduction | TB:bm-col | DCP,BW | DCP,BR,F | FCAW E70T-6 (Lincoln NR-305), E71T-8 fillet | A572Gr50 | 52 | 52 | 51 | 48 | W14 | 398 | 12 | A572Gr50 | 52 | 52 | 54.3 | 59.4 | W36 | 150 | 150 | 31.645 | 1 | 0 | W | n | n | 2side w/TAMUDBWW-N | col | Static Cyclic (SAC) | nr | 1a,5 | P3[0.75-1%],G2orG6@RBS[0.75-1%],G2orG6@col face[2%] | G62RBS[2%],G8[2%] | none | na | Equipment Limit | 0.03 | nr | 0.005 | 0.03 | 1020.625 | 6 | 260 | 2.9 | 381 | 1.44 | 300 | 381 | 350 | 290 | 4.167%
UTDB1 | E9608,E9705,NIST98 | 1995-11-21 | UTA | Engelhardt | HKS | W&W Steel,AISC, NSF | 1999-03-10 | new | nr | RBS | TBRBS | TB: straight flg cuts | TB:bm-col | DCP,BW | DCP,BR,F | FCAW E71T-8 | A572Gr50 | nr | nr | nr | nr | W14 | 426 | 11.3 | A572Gr50 | nr | nr | 55 | 54 | W36 | 160 | 143.35 | nr | 1 | 0 | W | n | n | 1side | bm | Static Cyclic (ATC-24) | 1 | 1a | TBG2@col&RBS[1] | G6[3] | G4@RBScorner[3] | slow | Fracture | 0.02 | nr | 0 | 0.019 | nr | 4 | 250 | 4 | 250 | 1.4335 | 205 | 250 | na | na | 2.79%
UTDB4 | E9608,E9705,NIST98 | 1996-01-26 | UTA | Engelhardt | HKS | W&W Steel,AISC, NSF | 1999-03-10 | new | nr | RBS | TBRBS | TB: radius flg cuts | TB:bm-col | DCP,BW | DCP,BR,F | FCAW E71T-8 | A572Gr50 | nr | nr | 50 | 50 | W14 | 426 | 11.3 | A572Gr50 | nr | nr | 39 | 44 | W36 | 194 | 143.35 | 31.85 | 1 | 0 | W | n | n | 1side | bm | Static Cyclic (ATC-24) | 1 | 1a | TBG2@RBS[2],G6[nr],P3[nr] | G6@RBS[3],TBG1@RBS[4],G8[late] | TBW2[late] | stable; did not grow | Equipment Limit | 0.037 | 0.044 | 0 | 0.035 | nr | 6 | 200 | 3 | 250 | 1.4335 | 205 | 250 | 250 | 220 | 4.186%
UTDB3 | E9608,E9705,NIST98 | 1995-12-22 | UTA | Engelhardt | HKS | W&W Steel,AISC, NSF | 1999-03-10 | new | nr | RBS | TBRBS | TB: radius flg cuts | TB:bm-col | DCP,BW | DCP,BR,F | FCAW E71T-8 | A572Gr50 | nr | nr | nr | nr | W14 | 426 | 11.3 | A572Gr50 | nr | nr | 58 | 59 | W36 | 170 | 143.35 | 31.85 | 1 | 0 | W | n | n | 1side | bm | Static Cyclic (ATC-24) | 1 | 1a | TBG2&G6@RBS[2],P3[nr] | G6@RBS[3],TBG1@RBS[4],G8[late] | TBW2[4],TBG4@weld acc hole | stable; did not grow | Equipment Limit | 0.038 | 0.045 | 0 | 0.036 | nr | 6 | 180 | 3 | 260 | 1.4335 | 210 | 260 | 240 | 195 | 4.186%
UTDB2 | E9608,E9705,NIST98 | 1995-12-07 | UTA | Engelhardt | HKS | W&W Steel,AISC, NSF | 1999-03-10 | new | nr | RBS | TBRBS | TB: radius flg cuts | TB:bm-col | DCP,BW | DCP,BR,F | FCAW E71T-8 | A572Gr50 | nr | nr | 50 | 50 | W14 | 426 | 11.3 | A572Gr50 | nr | nr | 41 | 47 | W36 | 150 | 143.35 | 31.85 | 1 | 0 | W | n | n | 1side | bm | Static Cyclic (ATC-24) | 1 | 1a | TBG2@col&RBS[.75],G6@RBS[nr] | TBG1&G6@RBS[3],G8[late] | none | na | Equipment Limit | 0.03 | 0.036 | 0 | 0.028 | nr | 5 | 140 | 2 | 180 | 1.4335 | 160 | 180 | 160 | na | 3.488%
UTADBBW-N | E9904,E0006a | 1999-02-10 | UTA | Engelhardt | nr | SAC,FEMA | 2000-09-24 | new | RBS not braced | RBS | TBRBS | TB: radius cut, 50% flange reduction | TB:bm-col | DCP,BW | DCP,BR,F | FCAW E70T-6 (Lincoln NR-305), E71T-8 fillet | A572Gr50 | 52 | 52 | 51 | 48 | W14 | 398 | 12.167 | A572Gr50 | 52 | 52 | 54.3 | 59.4 | W36 | 150 | 150 | 31.645 | 1 | 0 | B | n | n | 2side w/UTADBBW-S | col | Static Cyclic (SAC) | nr | 1a,5 | P3[1%],G2orG6@RBS[1%],G2orG6@col face[2%] | G6&G8[2%],LTB[2%],col twist[3%] | none | na | Equipment Limit | nr | nr | 0.005 | 0.03 | 945.625 | 7.3 | 250 | 4.38012 | 361 | 1.46004 | 250 | 340 | 361 | 290 | 5%
UTADBBW-S | E9904,E0006a | 1999-02-10 | UTA | Engelhardt | nr | SAC,FEMA | 2000-09-24 | new | RBS not braced | RBS | TBRBS | TB: radius cut, 50% flange reduction | TB:bm-col | DCP,BW | DCP,BR,F | FCAW E70T-6 (Lincoln NR-305), E71T-8 fillet | A572Gr50 | 52 | 52 | 51 | 48 | W14 | 398 | 12.167 | A572Gr50 | 52 | 52 | 54.3 | 59.4 | W36 | 150 | 150 | 31.645 | 1 | 0 | B | n | n | 2side w/UTADBBW-N | col | Static Cyclic (SAC) | nr | 1a,5 | P3[1%],G2orG6@RBS[1%],G2orG6@col face[2%] | G6&G8[2%],LTB[2%],col twist[3%] | none | na | Equipment Limit | nr | nr | 0.005 | 0.03 | 945.625 | 7.3 | 250 | 4.38012 | 361 | 1.46004 | 250 | 340 | 361 | 290 | 5%
UTADBBWC-N | E9904,E0006a | 1999-03-25 | UTA | Engelhardt | nr | SAC,FEMA | 2000-09-24 | new | RBS not braced | RBS | TBRBS | TB: radius cut, 50% flange reduction | TB:bm-col | DCP,BW | DCP,BR,F | FCAW E70T-6 (Lincoln NR-305), E71T-8 fillet | A572Gr50 | 52 | 52 | 51 | 48 | W14 | 398 | 12.167 | A572Gr50 | 52 | 52 | 54.3 | 59.4 | W36 | 150 | 150 | 31.645 | 1 | 0 | B | 4.0ksi, (2"dk+3.5"fill, ribs para)x8ft, #4@12"ew, no studs @ RBS | n | 2side w/UTADBBWC-S | col | Static Cyclic (SAC) | nr | 1a,4,5 | P3[1%],TBG2@RBS & near col face[1.5%],BG2[2%], TBG2[3%],G6@k-line[nr] | G6[3%],BG8[4%],TG1@RBS[5%],BG1[5%] | BG4@RBS[7%] | nr | Fracture | nr | nr | 0.01 | 0.06 | 2070.208 | 10.22 | 10000 | 4.38 | 30000 | 1.46004 | 20000 | 28000 | 30000 | 29000 | 7%
UTADBBWC-S | E9904,E0006a | 1999-03-25 | UTA | Engelhardt | nr | SAC,FEMA | 2000-09-24 | new | RBS not braced | RBS | TBRBS | TB: radius cut, 50% flange reduction | TB:bm-col | DCP,BW | DCP,BR,F | FCAW E70T-6 (Lincoln NR-305), E71T-8 fillet | A572Gr50 | 52 | 52 | 51 | 48 | W14 | 398 | 12.167 | A572Gr50 | 52 | 52 | 54.3 | 59.4 | W36 | 150 | 150 | 31.645 | 1 | 0 | B | 4.0ksi, (2"dk+3.5"fill, ribs para)x8ft, #4@12"ew, no studs @ RBS | n | 2side w/UTADBBWC-N | col | Static Cyclic (SAC) | nr | 1a,4,5 | P3[1%],TBG2@RBS & near col face[1.5%],BG2[2%], TBG2[3%],G6@k-line[nr] | G6[3%],BG8[4%],TG1@RBS[5%],BG1[5%] | BG3@wah[6%],S5[7%] | brittle | Fracture | nr | nr | 0.01 | 0.038 | 2070.208 | 7.3 | 25000 | 4.38 | 29000 | 1.46004 | 20000 | 27000 | 29000 | 28000 | 5%
SESB4 | HSE9702 | 1996-08-21 | SE / LA | Partridge | WHL | CA OPDM | 1999-04-18 | new | nr | RBS | TBRBS | TB: straight flange cuts | TB:bm-col | DCP,BR,F | DCP,BR,F | FCAW | A572Gr50 | nr | nr | nr | nr | W24 | 229 | 13 | A36 | nr | nr | nr | nr | W36 | 135 | 119.6 | nr | 0.88 | 0 | WB | yes [details nr] | n | 1side | bm | Static Cyclic (ATC-24) | 0.5 | 2c,4 | nr | nr | TG4@RBS[5] | na | Fracture | nr | 0.018 | nr | nr | nr | 2.5 | 190 | 2 | 200 | 1.196 | 180 | 195 | na | na | 2.09%
SESB2 | HSE9702 | 1996-05-29 | SE / LA | Partridge | WHL | CA OPDM | 1999-04-18 | new | nr | RBS | TBRBS | TB: straight flange cuts | TB:bm-col | DCP,BR,F | DCP,BR,F | FCAW | A572Gr50 | nr | nr | nr | nr | W24 | 229 | 13 | A36 | nr | nr | nr | nr | W36 | 135 | 119.6 | nr | 0.88 | 0 | WB | n | n | 1side | bm | Static Cyclic (ATC-24) | 0.375 | 2c | nr | nr | nr | nr | nr | nr | 0.021 | nr | nr | nr | 2.6 | 160 | 1.7 | 190 | 1.196 | 180 | 180 | na | na | 2.174%
DBT2B | I9604,NIST98 | 1995-11-08 | SE / LA | Partridge | nr | AISC | 1999-04-18 | new | nr | RBS | TBRBS | TB:tapered flange cuts | TB:bm-col | DCP,YB | DCP,BR,F? | FCAW E70TG-K2 (Lincoln NR311 Ni) | A572Gr50 | nr | nr | 65 | nr | W14 | 257 | 13 | A572Gr50 | nr | nr | 63 | nr | W36 | 150 | 145 | 22 | 1 | 0 | WB | n | n | 1side | bm | Static Cyclic (ATC-24) | 1.6 | 1a | P3[1],TBG2@col[2],TBG2@RBS[nr],G6[3] | TBG1&G6[nr] | TC2[4],S3[4],BW2[4] | nr | Fracture | 0.017 | nr | nr | nr | nr | 4.8 | 200 | 4.8 | 200 | 1.45 | 90 | 160 | 190 | na | 3.31%
DBT2A | I9604,NIST98 | 1995-08-02 | SE / LA | Partridge | nr | AISC | 1999-04-18 | new | Restart @ 3Dy after support failure. | RBS | TBRBS | TB:tapered flange cuts | TB:bm-col | DCP,YB | DCP,BR,F? | FCAW E70TG-K2 (Lincoln NR311 Ni) | A572Gr50 | nr | nr | 60 | nr | W14 | 257 | 13 | A572Gr50 | nr | nr | 60 | nr | W36 | 150 | 145 | 22 | 1 | 0 | WB | n | n | 1side | bm | Static Cyclic (ATC-24; Restart @ 3Dy after support failure @ 2Dy) | 1.6 | 1a | P3[1],TBG2@col[nr],TBG2@RBS[nr],S4@weld[nr],G6@weld acc hole[nr] | TBG1&G6@col[3],S4[3] | TBG3[5],TG4[5],S3[5] | nr | Fracture | 0.036 | nr | nr | 0.033 | nr | 8 | 140 | 4.8 | 205 | 1.45 | 110 | 195 | 205 | 200 | 5.517%
NSF3 | P9512 | 1995-10-16 | UCB | Popov | nr | NSF | 1999-03-16 | new | nr | na | TBRBS | TB: round drilled holes, enlarged weld acc holes | TB:bm-col | DCP,BW | DCP,BW | nr | A572Gr50 | nr | 57 | nr | nr | W14 | 455 | 11.5 | A36 | nr | 58 | nr | nr | W36 | 150 | 143.5 | nr | 1 | 0 | W pl | n | n | 1side | bm | Static Cyclic (SAC) | nr | 2c | TBG2&G6@RBS | nr | nr | nr | nr | nr | 0.022 | nr | nr | 690 | 4 | 170 | 3 | 180 | 1.435 | 160 | 180 | na | na | 2.787%
UCBDB1 | P9602,P9612,P9811,NIST98 | 1996-02-27 | UCB | Popov | Popov | nr | 1999-04-22 | new | aka DB1 | RBS | TBRBS | TB: radius flg cuts, col boxed full ht w/ 1.3" pls | TB:bm-col | nr | nr | BmF:FCAW E71T-8; Fillet:E70T-7 | A572Gr50 | nr | nr | nr | nr | W14box | 257 | 11 | A36 | nr | nr | nr | nr | W36 | 135 | 142.7 | 30.2 | nr | 2.625 | nr | n | n | 1side | bm | Static Cyclic (SAC) | 1 | - | TBG2@col[.5]&@RBS[.75],G6@RBS[1] | TBG1&G6@RBS[3] | none | na | Equipment Limit | 0.033 | 0.043 | nr | 0.028 | 991.6667 | 5 | 75 | 2 | 155 | 1.427 | 150 | 195 | 100 | na | 3.504%
TAMDBWWCW | SAC9904,E9901,E9904 | 1999-04-01 | TAMU | Fry | nr | SAC,FEMA | 1999-05-02 | new | aka TAMU2B | RBS | TBRBS | TB: radius flg cuts | TB:bm-col | DCP,BW | DCP,BR,F | FCAW E70T-6, E71T-8 fillet | A572Gr50 | nr | nr | nr | nr | W14 | 398 | 12 | A572Gr50 | nr | nr | nr | nr | W36 | 150 | 150 | 31.645 | 1 | 0 | W | 4.0ksi (actual 6.8 ksi at test), (2"dk+3.5"fill, ribs para)x8ft, #4@12"ew, no studs @ RBS | n | 2side w/TAMU2A | col | Static Cyclic (SAC) | nr | 1a,4 | P3[nr],TBG2[nr],G6[nr] | G6[3%],TBG1[3%] | shear studs[nr],TG4&G7@RBS[7%] | ductile | Equipment Limit | 0.05 | nr | 0.015 | 0.065 | 1900 | 10 | 120 | 4.4 | 445 | 1.44 | 320 | 420 | 445 | 420 | 6.944%
TAMDBWWCE | SAC9904,E9901,E9904 | 1999-04-01 | TAMU | Fry | nr | SAC,FEMA | 1999-05-02 | new | aka TAMU2A | RBS | TBRBS | TB: radius flg cuts | TB:bm-col | DCP,BW | DCP,BR,F | FCAW E70T-6, E71T-8 fillet | A572Gr50 | nr | nr | nr | nr | W14 | 398 | 12 | A572Gr50 | nr | nr | nr | nr | W36 | 150 | 150 | 31.645 | 1 | 0 | W | 4.0ksi (actual 6.8 ksi at test), (2"dk+3.5"fill, ribs para)x8ft, #4@12"ew, no studs @ RBS | n | 2side w/TAMU2B | col | Static Cyclic (SAC) | nr | 1a,4 | P3[nr],TBG2[nr],G6[nr] | G6[3%],TBG1[3%] | shear studs[nr],TG4&G7@RBS[7%] | ductile | Equipment Limit | 0.05 | nr | 0.015 | 0.065 | 1900 | 10 | 120 | 4.4 | 445 | 1.44 | 320 | 420 | 445 | 420 | 6.944%
UCSDCW-1 | U0003a | nr | UCSD | Uang | nr | SAC,FEMA | 2000-09-25 | new | nr | RBS | TBRBS | TB: radius cut, 50% flange reduction | TB:bm-cont pl | DCP,YB | DCP,BR | FCAW | A572Gr50 (now A992Gr50) | 56 | 56 | - | - | W14wk | 398 | 12.5 | A572Gr50 (now A992Gr50) | 58 | 58 | 58.1 | 52.1 | W36 | 150 | 141 | 35.3 | 0 | 0 | WB | n | n | 1side | bm | Static Cyclic (SAC) | nr | 1a | G2[0.75%],G6[@RBS[1%], P3[1.5%],S4@wah & TBwelds[1.5%] | G6[2%],G8[2%], G1[3%] | none | na | Buckling | nr | 0.06 | 0.001 | 0.03 | nr | 7.05 | 150 | 2.82 | 240 | 1.41 | 200 | 240 | 230 | 200 | 5%
UCSDDC-1 | U0003a | nr | UCSD | Uang | nr | SAC,FEMA | 2000-09-25 | new | nr | RBS | TBRBS | TB: radius cut, 50% flange reduction | TB:bm-col | DCP,YB | DCP,BR,F | FCAW | A572Gr50 (now A992Gr50) | 55 | 55 | 51.9 | 49.9 | W27 | 146 | 12.5 | A572Gr50 (now A992Gr50) | 58 | 58 | 58.1 | 52.1 | W36 | 150 | 141 | 37.7 | 1 | 0.325 | B | n | n | 1side | bm | Static Cyclic (SAC) | nr | 1a | TBG2@RBS[0.75%], P3[0.75%], P1[2%], Col Fl[3%] | G6@RBS[1.5%],G8[1.5%], G1[3%], P8[3%] | none | na | Equipment Limit | nr | 0.045 | 0.01 | 0.03 | nr | 5.64 | 180 | 2.82 | 250 | 1.41 | 200 | 250 | 220 | 180 | 4%
UCSDDC-2 | U0003a | nr | UCSD | Uang | nr | SAC,FEMA | 2000-09-25 | new | nr | RBS | TBRBS | TB: radius cut, 50% flange reduction | TB:bm-col | DCP,YB | DCP,BR,F | FCAW | A572Gr50 (now A992Gr50) | 52 | 52 | 62 | 63.2 | W27 | 194 | 12.5 | A572Gr50 (now A992Gr50) | 52 | 52 | 58.1 | 52.1 | W36 | 150 | 141 | 38.05 | 1 | 0 | B | n | n | 1side | bm | Static Cyclic (SAC) | nr | 1a | TBG2@RBS[0.75%], P3[0.75%], P1[1%], G2@RBS[1.5%], Col Fl[3%] | G6[1.5%],G8[2%],G1[2%], G2[3%] | none | na | Strength degredation | nr | 0.062 | 0.005 | 0.03 | nr | 7.05 | 150 | 2.82 | 260 | 1.41 | 200 | 260 | 240 | 200 | 5%
WG4 | Y9901 | nr | nr | wh | wh | wh | 1999-05-01 | new | nr | RBS | TBRBS | TB: radius flg cuts | TB:bm-col | DCP,YB | DCP,BR,F | FCAW E70TG-K2 (NR311Ni); Fillet: E70T-8 (NR232) | A913Gr65 | nr | 71 | 67 | 68 | W14 | 550 | 12.7 | A572Gr50 | nr | 56 | 56 | 57 | W36 | 300 | 169 | 33.5 | 1.75 | 0 | B | n | n | 1side | bm | Static Cyclic (AISC Seismic 97) | nr | 1c | G2&G6@RBS[1] | G8?&TBG1&G6@RBS[3] | G4@RBS[4],beam lat support[5] | nr | Equipment Limit | nr | 0.049 | nr | nr | nr | 9 | 380 | 9 | 380 | 1.69 | 260 | 330 | 370 | 380 | 5.325%
WG3 | Y9901 | nr | nr | wh | wh | wh | 1999-05-01 | new | Test restarted after lateral support damage at 4Dy, continued until further damage at 6Dy. | RBS | TBRBS | TB: radius flg cuts | TB:bm-col | DCP,YB | DCP,BR,F | FCAW E70TG-K2 (NR311Ni); Fillet: E70T-8 (NR232) | A913Gr65 | nr | 71 | 67 | 68 | W14 | 550 | 12.7 | A572Gr50 | nr | 56 | 56 | 57 | W36 | 300 | 169 | 33.5 | 1.75 | 0 | B | n | n | 1side | bm | Static Cyclic (AISC Seismic 97) | nr | 1c | G2&G6@RBS[1] | G8?&TBG1&G6@RBS[3] | beam lateral support damaged[4,6] | nr | Equipment Limit | nr | 0.035 | nr | nr | nr | 5.9 | 350 | 5.9 | 350 | 1.69 | 250 | 330 | 350 | na | 3.491%
UTA499B | E9901 | tbd | UTA | Engelhardt | nr | SAC,FEMA | 1999-01-21 | new | nr | RBS | TBRBS | [28 empty] | col
UTA399A | E9901 | tbd | UTA | Engelhardt | nr | SAC,FEMA | 1999-01-21 | new | nr | RBS | TBRBS | [28 empty] | col
UTA399B | E9901 | tbd | UTA | Engelhardt | nr | SAC,FEMA | 1999-01-21 | new | nr | RBS | TBRBS | [28 empty] | col
UTA499A | E9901 | tbd | UTA | Engelhardt | nr | SAC,FEMA | 1999-01-21 | new | nr | RBS | TBRBS | [28 empty] | col
CHYC1 | CH9611,NIST98 | nr | NTIT (Taipei) | Chen | nr | NSC (Rep. China) | 1998-12-19 | new | nr | RBS | TBRBS (Proprietary) | TB:tapered flangecuts | TB:bm-col | DCP,YB | DCP,YB | FCAW E70T-7 (Lincoln NR-311) | A572Gr50 | nr | nr | 55.97 | 55.97 | BX20x20 | 200 | nr | A36 | nr | nr | 39.44 | 39.73 | W24 | 104sim | 82.67717 | nr | yes | na | B | n | n | 1side | bm | Static Cyclic | nr | 2a | nr | TBG1[nr] | G4@weld acc hole[nr] | nr | Fracture | 0.0235 | nr | nr | 0.021 | nr | nr | nr | nr | 171.2475 | 0.8267717 | nr | nr | nr | nr | nr
CHPC2 | CH9611,NIST98 | nr | NTIT (Taipei) | Chen | nr | NSC (Rep. China) | 1998-12-19 | new | nr | RBS | TBRBS (Proprietary) | TB:tapered flangecuts | TB:bm-col | DCP,YB | DCP,YB | FCAW E70T-7 (Lincoln NR-311) | A572Gr50 | nr | nr | 55.97 | 55.97 | BX20x20 | 200 | nr | A36 | nr | nr | 39.44 | 39.73 | W24 | 104sim | 82.67717 | nr | yes | na | B | n | n | 1side | bm | Static Cyclic | nr | 2a | nr | TBG1[nr] | G4@weld acc hole[nr] | nr | Fracture | 0.0479 | nr | nr | 0.041 | nr | nr | nr | nr | 172.575 | 0.8267717 | nr | nr | nr | nr | nr
CHYC2 | CH9611,NIST98 | nr | NTIT (Taipei) | Chen | nr | NSC (Rep. China) | 1998-12-19 | new | nr | RBS | TBRBS (Proprietary) | TB:tapered flangecuts | TB:bm-col | DCP,YB | DCP,YB | FCAW E70T-7 (Lincoln NR-311) | A572Gr50 | nr | nr | 55.97 | 55.97 | BX20x20 | 200 | nr | A36 | nr | nr | 39.44 | 39.73 | W24 | 104sim | 82.67717 | nr | yes | na | B | n | n | 1side | bm | Static Cyclic | nr | 2a | nr | TBG1[nr] | G4@weld acc hole[nr] | nr | Fracture | 0.0285 | nr | nr | 0.025 | nr | nr | nr | nr | 171.2475 | 0.8267717 | nr | nr | nr | nr | nr
CHPC3 | CH9611,NIST98 | nr | NTIT (Taipei) | Chen | nr | NSC (Rep. China) | 1998-12-19 | new | nr | RBS | TBRBS (Proprietary) | TB:tapered flangecuts | TB:bm-col | DCP,YB | DCP,YB | FCAW E70T-7 (Lincoln NR-311) | A572Gr50 | nr | nr | 55.97 | 55.97 | BX20x20 | 200 | nr | A36 | nr | nr | 39.44 | 39.73 | W24 | 104sim | 82.67717 | nr | yes | na | B | n | n | 1side | bm | Static Cyclic | nr | 2a | nr | TBG1[nr] | G4@weld acc hole[nr] | nr | Fracture | 0.0379 | nr | nr | 0.033 | nr | nr | nr | nr | 171.2475 | 0.8267717 | nr | nr | nr | nr | nr
CHPC1 | CH9611,NIST98 | nr | NTIT (Taipei) | Chen | nr | NSC (Rep. China) | 1998-12-19 | new | nr | RBS | TBRBS (Proprietary) | TB:tapered flangecuts | TB:bm-col | DCP,YB | DCP,YB | FCAW E70T-7 (Lincoln NR-311) | A572Gr50 | nr | nr | 55.97 | 55.97 | BX20x20 | 200 | nr | A36 | nr | nr | 39.44 | 39.73 | W24 | 104sim | 82.67717 | nr | yes | na | B | n | n | 1side | bm | Static Cyclic | nr | 2a | nr | TBG1[nr] | G4@weld acc hole[nr] | nr | Fracture | 0.0408 | nr | nr | 0.035 | nr | nr | nr | nr | 172.575 | 0.8267717 | nr | nr | nr | nr | nr
VRH1B | M9605 | nr | Va Tech | Murray | nr | NSF | 1999-03-13 | new | reuse VRH1A w/ RBS cuts, new bolts | na | TBRBS, BmWSlot-EndPl | TB: straight flg cut w/ tapered ends; 3.4" long cope; End Pl 1.25"(A36) | TB:bm-EndPl | CP,B? | CP,B? | FCAW E70 (5/64") | A36 | nr | nr | nr | nr | W14 | 257 | nr | A36 | nr | nr | 59 | 65 | W24 | 76 | nr | nr | 0 | 0 | W | n | n | 1side | bm | Static Cyclic (ATC-24) | 1.1 | 1b,2c | nr | nr | G4@cope[3] | nr | Fracture | 0.019 | nr | nr | nr | nr | 3.4 | 110 | 3.4 | 110 | nr |  |  |  |  | nr
DASSE1 | P9702 | 1996-08-20 | UCB | Popov | DASSE | nr | 1999-03-13 | new | cont pl welds repaired | RBS | TBRBS,TBCP | TB: radius flg cuts;T:tap cp;B:rect cp | TB:bm&cp-col | DCP,B? | DoubCP,NB | FCAW: shop:ET107 in.sh.; field:ET106 outsh. | A572Gr50 | nr | nr | 62 | 61 | W36 | 280 | 11.5 | A572Gr50 | nr | nr | 52 | 53 | W33 | 130 | 141.25 | 48.25 | 1.25 | 0 | W | n | n | 1side | bm | Static Cyclic (ATC-24) | 1 | 1a | wh | wh | wh | wh | wh | wh | wh | wh | wh | wh | wh | wh | wh | wh | wh | wh | wh | wh | wh | nr
DASSE2 | P9702 | 1996-09-16 | UCB | Popov | DASSE | nr | 1999-03-13 | new | cont pl welds repaired | RBS | TBRBS,TBCP | TB: radius flg cuts;T:tap cp;B:rect cp | TB:bm&cp-col | DCP,B? | DoubCP,NB | FCAW: shop:ET107 in.sh.; field:ET106 outsh. | A572Gr50 | nr | nr | 53 | 53 | W36 | 280 | 11.5 | A572Gr50 | nr | nr | 52 | 53 | W33 | 130 | 141.25 | 48.25 | 1.25 | 0 | W | n | n | 1side | bm | Static Cyclic (ATC-24) | 1 | 1a | wh | wh | wh | wh | wh | wh | wh | wh | wh | wh | wh | wh | wh | wh | wh | wh | wh | wh | wh | nr
ADP4 | P9606 | 1996-03-12 | UCB | Popov | ADP/FD | wh | 1999-03-13 | new | nr | na | TBRBS,TBCP | TB: radius flg cuts;T:tap cp;B:rect cp | TB:bm&cp-col | nr | nr | nr | A572Gr50 | nr | nr | nr | nr | W14 | 398 | 11 | A36 | nr | nr | nr | nr | W36 | 245 | 134.65 | 39.65 | 1.5 | 0 | nr | n | n | 1side | bm | Static Cyclic (ATC-24) | 1 | 2c | wh | wh | wh | wh | wh | wh | wh | wh | wh | wh | wh | wh | wh | wh | wh | wh | wh | wh | wh | nr
ADP5 | P9606 | 1996-04-01 | UCB | Popov | ADP/FD | wh | 1999-03-13 | new | nr | na | TBRBS,TBCP | TB: radius flg cuts;T:tap cp;B:rect cp | TB:bm&cp-col | nr | nr | nr | A572Gr50 | nr | nr | nr | nr | W14 | 398 | 11 | A36 | nr | nr | nr | nr | W36 | 245 | 134.65 | 39.65 | 1.5 | 0 | nr | n | n | 1side | bm | Static Cyclic (ATC-24) | 1 | 2c | wh | wh | wh | wh | wh | wh | wh | wh | wh | wh | wh | wh | wh | wh | wh | wh | wh | wh | wh | nr
DASSE4 | P9702 | 1996-12-16 | UCB | Popov | DASSE | nr | 1999-03-13 | new | BmBF distorted | RBS | TBRBS,TBCP | TB: radius flg cuts;T:tap cp;B:rect cp | TB:bm&cp-col | DCP,B? | DoubCP,NB | FCAW: shop:ET107 in.sh.; field:ET106 outsh. | A572Gr50 | nr | nr | 55 | 57 | W33 | 387 | 11.5 | A572Gr50 | nr | nr | 55 | 60 | W36 | 194 | 141 | 48 | 1.25 | 0 | W | n | n | 1side | bm | Static Cyclic (ATC-24) | 1 | 1a | wh | wh | wh | wh | wh | wh | wh | wh | wh | wh | wh | wh | wh | wh | wh | wh | wh | wh | wh | nr
DASSE3 | P9702 | 1996-08-27 | UCB | Popov | DASSE | nr | 1999-03-13 | new | distorted cont pls, flawed cont pl welds | RBS | TBRBS,TBCP | TB: radius flg cuts;T:tap cp;B:rect cp | TB:bm&cp-col | DCP,B? | DoubCP,NB | FCAW: shop:ET107 in.sh.; field:ET106 outsh. | A572Gr50 | nr | nr | 55 | 57 | W33 | 387 | 11.5 | A572Gr50 | nr | nr | 59 | 62 | W36 | 194 | 141 | 48 | 1.25 | 0 | W | n | n | 1side | bm | Static Cyclic (ATC-24) | 1 | 1a | wh | wh | wh | wh | wh | wh | wh | wh | wh | wh | wh | wh | wh | wh | wh | wh | wh | wh | wh | nr
DASSE3B | P9702 | 1996-08-28 | UCB | Popov | DASSE | nr | 1999-04-22 | fractured | DASSE3 end condition | RBS | TBRBS,TBCP | TB: radius flg cuts;T:tap cp;B:rect cp | TB:bm&cp-col | DCP,B? | DoubCP,NB | FCAW: shop:ET107 in.sh.; field:ET106 outsh. | A572Gr50 | nr | nr | 55 | 57 | W33 | 387 | 11.5 | A572Gr50 | nr | nr | 59 | 62 | W36 | 194 | 141 | 48 | 1.25 | 0 | W | n | n | 1side | bm | Static Cyclic (one way only to limit crack propagation) | na | 1a | wh | wh | wh | wh | wh | wh | wh | wh | wh | wh | wh | wh | wh | wh | wh | wh | wh | wh | wh | nr
LA1R | X9704 | nr | Lehigh | Xue | nr | NSF,III,CI | 1999-04-18 | repair+modification | reuse LA1 | RBS | TBRBS,TBCP | TB: flange cuts (profile nr) & 12" long cover pl | nr | DCP,BR,F | DCP,BR,F | FCAW E71T-8 | A572Gr50 | nr | 58 | nr | nr | W14 | 311 | 12.75 | A36 | nr | nr | 38 | 46 | W36 | 150 | 120 | 26.5 | yes | 0 | W pl | n | n | 1side | bm | Dynamic Cyclic (2 hz in elastic rannge) | nr | 6b | TBG2&G6@RBS[nr] | TBG1&G6@RBS[nr] | TBG4@RBS buckle[nr] | stable | nr | nr | 0.051 | nr | nr | nr | 5 | 230 | 2 | 250 | 1.2 | 200 | 240 | 235 | 230 | 4.167%
TLSH3 | TS9607 | nr | NTU (Taipei) | Tsai | nr | NSC (Rep. China) | 1999-03-13 | new | col:same as TLSH1,TLSH2; 1.6" planar discont. in bot bm flange | na | TBRBS,TBRib | TB: 10 holes, 1.8" to 2.6" dia; 2 triang. ribs, 0.4" thk | TB:bm&ribs-col | DCP,BW | DCP,BW | FCAW E70T-7 (Lincoln NR-311) | A572Gr50 | nr | nr | nr | nr | W14bu | 19x2x1 | 13.1 | A572Gr50 | nr | nr | 58.58 | 60.61 | W27 | 94 | 90.55118 | nr | 1 | 0 | B | n | n | 1side | bm | Static Cyclic (special) | nr | 1a,2a | TBG2&G6@RBS[nr] | TBG1&G6@RBS[nr] | BW4[nr] | nr | Fracture | 0.034 | nr | nr | nr | nr | 3.779528 | 11947.5 | 2.834646 | 15576 | 0.9055118 | 11151 | 14337 | 15576 | 12390 | 4.174%
TLWH3 | TS9607 | nr | NTU (Taipei) | Tsai | nr | NSC (Rep. China) | 1999-03-13 | new | col:same as TLWH1,TLWH2; 0.1" volumteric discont. in bot bm flange | na | TBRBS,TBRib | TB: 10 holes, 1.8" to 2.6" dia; 2 triang. ribs, 0.4" thk | TB:bm&ribs-col | DCP,BW | DCP,BW | FCAW E70T-7 (Lincoln NR-311) | A572Gr50 | nr | nr | nr | nr | W14wk bu | 19x2x1 | 13.1 | A572Gr50 | nr | nr | 58 | 60.61 | W27 | 94 | 90.55118 | nr | yes | 0 | B | n | n | 1side | bm | Static Cyclic (special) | nr | 1a,2a | TBG2&G6@RBS[nr] | TBG1&G6@RBS[nr] | TW3[nr] | nr | Fracture | 0.021 | nr | nr | nr | nr | 2.834646 | 15487.5 | 2.834646 | 15487.5 | 0.9055118 | 10000.5 | 14337 | 15487.5 | na | 3.13%
COH1 | Z9608,Z9703,Z9704,NIST98 | 1995-11-01 | UCSD | Uang | OAP | City of Hope | 1999-04-22 | new | nr | RBS | TBRBS,TBRib | TB:2 1"? ribs, tapered cuts | TB:bm&ribs-col | BmF:DCP,BW;Rib:VCP,YB | BmF:DCP,BR,F;Rib:VCP,YB | BmF:FCAW E70TG-K2 (Lincoln NR311Ni);Rib:FCAW E71T-8 (Lincoln NR232) | A572Gr50 | nr | 51 | 55 | 54 | W14 | 455 | 11.3 | A572Gr50 | nr | 58 | 44 | 46 | W27 | 178 | 141 | 26.35 | 1 | 0 | W pl | n | n | 1side | bm | Static Cyclic (ATC-24) | 1 | 1a | TBG2@RBS[nr] | TBG1[nr],G6[before G1] | TG4@RBS[5] | nr | Equipment Limit | nr | 0.035 | 0 | 0.033 | 1226.61 | 5 | 200 | 5 | 200 | 1.41 | 170 | 190 | 200 | na | 3.546%
COH2 | Z9608,Z9703,Z9704,NIST98 | 1995-11-08 | UCSD | Uang | OAP | City of Hope | 1999-04-22 | new | nr | RBS | TBRBS,TBRib | TB:2 1"? ribs, tapered cuts | TB:bm&ribs-col | BmF:DCP,BW;Rib:VCP,YB | BmF:DCP,BR,F;Rib:VCP,YB | BmF:FCAW E70TG-K2 (Lincoln NR311Ni);Rib:FCAW E71T-8 (Lincoln NR232) | A572Gr50 | nr | 51 | 55 | 54 | W14 | 455 | 11.3 | A572Gr50 | nr | 58 | 44 | 46 | W27 | 178 | 141 | 26.35 | 1 | 0 | W pl | n | n | 1side | bm | Static Cyclic (ATC-24) | 1 | 1a | TBG2@RBS[nr] | TBG1[nr],G6[before G1] | TG4@RBS[6] | nr | Equipment Limit | nr | 0.045 | 0 | 0.035 | 1642.41 | 6 | 190 | 5 | 200 | 1.41 | 150 | 190 | 200 | 195 | 4.255%
EQE2 | EQE9901 | nr | SE / LA | Harris | EQE |  | 1999-03-07 | new | nr | RBS | TBRBS,TBRib | TB: radius flg cut, single 1" triang rib w/ 1"dia holes | TB: bm&rib-col | BmF:DCP,BR,F; Rib:DoubPP | BmF:DCP,BR,F; Rib:DoubPP | FCAW E70TG-K2 (NR311 Ni) and E70T-8 (NR232) | A913Gr65 | nr | 76 | nr | nr | W14 | 398 | 12.67 | A572Gr50 | nr | 57 | nr | nr | W30 | 235 | 120 | 38.3 | 1.5 | 0 | B | n | n | 1side | bm | Static Cyclic (AISC Seismic) | 1 | 1a,1c | G2@rbs[1"],G6[nr] | G1@rbs[4"] | TRib end[5"],TG4&G7@rbs[6"] | ductile | Fracture | 0.049 | nr | nr | nr | nr | 6 | 380 | 3 | 430 | 1.2 | 350 | 420 | 430 | 410 | 5%
EQE1 | EQE9901 | 1998-12-14 | SE / LA | Harris | EQE |  | 1999-03-07 | new | Some loading interruprions for equipment modification. | RBS | TBRBS,TBRib | TB: radius flg cut, single 1" triang rib w/ 1"dia holes | TB: bm&rib-col | BmF:DCP,BR,F; Rib:DoubPP | BmF:DCP,BR,F; Rib:DoubPP | FCAW E70TG-K2 (NR311 Ni) and E70T-8 (NR232) | A913Gr65 | nr | 76 | nr | 71 | W14 | 398 | 12.67 | A572Gr50 | nr | 57 | nr | 60 | W30 | 235 | 120 | 38.3 | 1.5 | 0 | B | n | n | 1side | bm | Static Cyclic (AISC Seismic) | 1 | 1a,1c | G2@rbs[1"],G6[nr] | G1@rbs[4"] | TRib end[5"],TG4&G7@rbs[6"] | ductile | Fracture | 0.049 | nr | nr | nr | nr | 6 | 380 | 3 | 430 | 1.2 | 350 | 420 | 430 | 410 | 5%
ARUP1 | Z9608,Z9703,Z9704,NIST98 | 1995-10-18 | UCSD | Uang | OAP | City of Hope, OAP | 1999-04-22 | new | nr | RBS | TBRBS,TBRib | TB:2 1" ribs, tapered cuts | TB:bm&ribs-col | BmF:DCP,BW;Rib:VCP,YB | BmF:DCP,BR,F;Rib:VCP,YB | BmF:FCAW E70TG-K2 (Lincoln NR311Ni);Rib:FCAW E71T-8 (Lincoln NR232) | A572Gr50 | nr | 55 | nr | nr | W14 | 426 | 11.3 | A572Gr50 | nr | 63 | 56 | 63 | W36 | 150 | 141 | 30.35 | 1 | 0 | W pl | n | n | 1side | bm | Static Cyclic (ATC-24) | 1 | 1a | TBG2@RBS[nr] | TBG1[nr],G6[before G1],G8[end] | TG4@RBS[5] | nr | Equipment Limit | nr | 0.041 | 0 | 0.033 | 994.23625 | 5 | 165 | 3 | 225 | 1.41 | 200 | 225 | 195 | na | 3.546%
COH5 | Z9608,Z9703,Z9704,NIST98 | 1996-01-26 | UCSD | Uang | OAP | City of Hope | 1999-04-22 | new | reuse COH1, COH3 column | RBS | TBRBS,TBSidePl | TB:2 1" pls, tapered cuts | TB:bm&pls-col | BmF:DCP,BR,F;Pl:VCP,YB | BmF:DCP,BR,F;Pl:VCP,YB | BmF:FCAW E70TG-K2 (Lincoln NR311Ni);Pl:FCAW E71T-8 (Lincoln NR232) | A572Gr50 | nr | 51 | 55 | 54 | W14wk | 455 | 11.3 | A572Gr50 | nr | 66 | 63 | 69 | W33 | 152 | 141 | 29.35 | 1.25 | 0 | W pl | n | n | 1side | bm | Static Cyclic (ATC-24) | 1 | 1a | TBG2@RBS[nr] | TBG1[3],G6[before G1],G8[4] | TG4@RBS[4],TG7[4] | sudden | Fracture | nr | 0.021 | na | 0.017 | 585.0867 | 4 | 290 | 4 | 290 | 1.41 | 190 | 270 | na | na | 2.837%
COH4 | Z9608,Z9703,Z9704,NIST98 | 1995-12-15 | UCSD | Uang | OAP | City of Hope | 1999-04-22 | new | reuse COH2 column | RBS | TBRBS,TBSidePl | TB:2 1" pls, tapered cuts | TB:bm&pls-col | BmF:DCP,BR,F;Pl:VCP,YB | BmF:DCP,BR,F;Pl:VCP,YB | BmF:FCAW E70TG-K2 (Lincoln NR311Ni);Pl:FCAW E71T-8 (Lincoln NR232) | A572Gr50 | nr | 51 | 55 | 54 | W14wk | 455 | 11.3 | A572Gr50 | nr | 60 | 58 | 62 | W33 | 152 | 141 | 29.35 | 1.25 | 0 | W pl | n | n | 1side | bm | Static Cyclic (ATC-24) | 1 | 1a | TBG2@RBS[nr] | TBG1[nr],G6[before G1],G8[2] | TG4@RBS[5] | nr | Fracture | nr | 0.046 | na | 0.037 | 1636.752 | 6 | 205 | 4 | 250 | 1.41 | 165 | 245 | 250 | 220 | 4.255%
COH3 | Z9608,Z9703,Z9704,NIST98 | 1995-12-08 | UCSD | Uang | OAP | City of Hope | 1999-04-22 | new | reuse COH1 column | RBS | TBRBS,TBSidePl | TB:2 1" pls, tapered cuts | TB:bm&pls-col | BmF:DCP,BR,F;Pl:VCP,YB | BmF:DCP,BR,F;Pl:VCP,YB | BmF:FCAW E70TG-K2 (Lincoln NR311Ni);Pl:FCAW E71T-8 (Lincoln NR232) | A572Gr50 | nr | 51 | 55 | 54 | W14wk | 455 | 11.3 | A572Gr50 | nr | 60 | 58 | 62 | W33 | 152 | 141 | 29.35 | 1.25 | 0 | W pl | n | n | 1side | bm | Static Cyclic (ATC-24) | 1 | 1a | TBG2@RBS[nr] | TBG1[nr],G6[before G1],G8[2] | TG4@RBS[4] | nr | Fracture | nr | 0.039 | na | 0.03 | 912.288 | 4 | 250 | 4 | 250 | 1.41 | 170 | 245 | na | na | 2.837%
NSF8 | P9512 | 1995-10-26 | UCB | Popov | nr | NSF | 1999-03-16 | new | nr | na | TBRBS,TBWingPl | TB: round drilled holes, 1" wing pls (Gr50), enlarged weld acc holes | TB:bm&WPl-col | DCP,BW | DCP,BW | nr | A572Gr50 | nr | 67 | nr | nr | W14 | 455 | 11.5 | A36 | nr | 58 | nr | nr | W36 | 150 | 143.5 | nr | 1 | 0 | W pl | n | n | 1side | bm | Static Cyclic (SAC) | nr | 2c | TBG2&G6@RBS | nr | nr | nr | nr | nr | 0.014 | nr | nr | 640 | 3 | 200 | 3 | 200 | 1.435 | 180 | 200 | na | na | 2.091%
V995 | M9605 | nr | Va Tech | Murray | nr | NSF | 1999-03-13 | new | nr | na | TBRBS-EndPl | TB: straight flg cut w/ tapered ends; End Pl 2.25"(A36) | TB:bm-EndPl | CP,B? | CP,B? | FCAW E70 (5/64") | A36 | nr | nr | nr | nr | W14 | 257 | nr | A36 | nr | nr | 59 | 65 | W24 | 76 | nr | nr | 0 | 0 | W | n | n | 1side | bm | Static Cyclic (ATC-24) | 1 | 1b,2c | nr | TBG1&G6[3] | none | na | Complete | 0.036 | nr | nr | nr | nr | 4.8 | 80 | 3 | 100 | nr |  |  |  |  | nr
V895 | M9605 | nr | Va Tech | Murray | nr | NSF | 1999-03-13 | new | nr | na | TBRBS-EndPl | TB: straight flg cut w/ tapered ends; End Pl 1.25"(A36) | TB:bm-EndPl | CP,B? | CP,B? | FCAW E70 (5/64") | A36 | nr | nr | nr | nr | W14 | 257 | nr | A36 | nr | nr | 59 | 65 | W24 | 76 | nr | nr | 0 | 0 | W | n | n | 1side | bm | Static Cyclic (ATC-24) | 1.3 | 1b,2c | nr | TBG1&G6[3] | G4@RBS "rough cut spot"[3] | nr | Fracture | 0.022 | nr | nr | nr | nr | 4 | 110 | 4 | 110 | nr |  |  |  |  | nr
AD6 | A9805 | nr | USC | Anderson | nr | NSF,AISC | 1999-03-07 | modification | nr | BB | TBRib | TB:1 7/8" x 14" long triang rib (Gr50) w/ 1.5"dia hole, centered above beam web | TB:bm&rib-col | F:DCP,BR,F;Rib:VDoubPP,F | F:DCP,BR,F;Rib:VDoubPP,F | BmF:FCAW;Rib:? | A572Gr50 | nr | nr | nr | nr | W12 | 106 | 8.3 | A36 | nr | nr | 45 | nr | W21 | 68 | 80.95 | nr | 0.75 | 0 | B | n | C (20k) | 1side | bm | Static Cyclic (ATC-24 modified) | nr | 2c,3b | BRib@hole[nr] | nr | BRib-col weld&BC4&P6@kline[3.5] | sudden | Fracture | 0.025 | nr | nr | nr | nr | 3.5 | 140 | 3 | 145 | 0.8095 | 65 | 110 | 140 | 145 | 4.324% | 4.6% total rotation (at col face?), .6% in pz
AD4 | A9805,A9605,A9701,A9708,R9603 | nr | USC | Anderson | nr | NSF,AISC | 1999-03-07 | modification | nr | BB | TBRib | TB:1 7/8" x 14" long triang rib (Gr50) w/ 1.5"dia hole, centered above beam web | TB:bm&rib-col | F:DCP,BR,F;Rib:VDoubPP,F | F:DCP,BR,F;Rib:VDoubPP,F | BmF:FCAW;Rib:? | A572Gr50 | nr | 50 | nr | nr | W12 | 106 | 8.3 | A36 | nr | nr | nr | nr | W21 | 68 | 80.95 | 23.5 | 0.75 | 0.5 | B | n | C (20k) | 1side | bm | Static Cyclic (ATC-24 modified) | nr | 2c,3b | TBG2[nr],G6[nr],Rib[nr] | TBG1&G6 outside rib[nr] | BRib weld@buckle[nr] | nr | Equipment Limit | 0.025 | nr | nr | nr | nr | 2.75 | 145 | 2.5 | 150 | 0.8095 | 75 | 125 | 150 | na | 3.397% | 4.4% total rotation (at col face?), .1% in pz
AD3 | A9805,A9605,A9701,A9708,R9603 | nr | USC | Anderson | nr | NSF,AISC,SSEC,SSPC | 1999-03-07 | modification | nr | BB | TBRib | TB:1 1" x 14" long triang rib (Gr50?), centered above bm web | TB:bm&rib-col | F:DCP,BR,F;Rib:VDoubPP,F | F:DCP,BR,F;Rib:VDoubPP,F | BmF:FCAW;Rib:? | A572Gr50 | nr | nr | nr | nr | W12 | 106 | 8.3 | A36 | nr | 51 | nr | nr | W21 | 68 | 80.95 | 23.5 | 0.75 | 0 | B | n | C (20k) | 1side | bm | Static Cyclic (ATC-24 modified) | nr | 2c,3b | TBG2[nr],G6[nr] | nr | TBRib-col weld[2.75"],TG4@weld acc hole[3"] | nr | Fracture | 0.025 | nr | nr | nr | nr | 3 | 130 | 2.75 | 140 | 0.8095 | 65 | 115 | 140 | na | 3.706% | 4.5% total rotation (at col face?)
TLRB1 | TS9607 | nr | NTU (Taipei) | Tsai | nr | NSC (Rep. China) | 1999-03-13 | new | col:same as TLRB2,TLDB1,TLDB2 | BB | TBRib | TB: 2 triang. ribs, 0.8" thk | TB:bm&ribs-col | DCP,BW | DCP,BW | FCAW E70T-7 (Lincoln NR-311) | A572Gr50 | nr | nr | nr | nr | W14bu | 19x2x1 | 13.1 | A572Gr50 | nr | nr | 58.29 | 64.235 | W27 | 94 | 90.55118 | nr | 1 | 0 | W pl | n | n | 1side | bm | Static Cyclic (special) | nr | 1a,2a | TBG2&G6[nr] | "buckled"[nr] | BG4@rib end[nr] | nr | Fracture | 0.021 | nr | nr | nr | nr | 2.519685 | 19116 | 2.204724 | 20709 | 0.9055118 | 16992 | 20709 | na | na | 2.783%
TLRB2 | TS9607 | nr | NTU (Taipei) | Tsai | nr | NSC (Rep. China) | 1999-03-13 | new | col:same as TLRB1,TLDB1,TLDB2 | BB | TBRib | TB: 2 triang. ribs, 0.8" thk | TB:bm&ribs-col | DCP,BW | DCP,BW | FCAW E70T-7 (Lincoln NR-311) | A572Gr50 | nr | nr | nr | nr | W14bu | 19x2x1 | 13.1 | A572Gr50 | nr | nr | 58.29 | 64.235 | W27 | 94 | 90.55118 | nr | 1 | 0 | B | n | n | 1side | bm | Static Cyclic (special) | nr | 1a,2a | TBG2&G6[nr] | "buckled"[nr] | BG4@rib end[nr] | nr | Fracture | 0.016 | nr | nr | nr | nr | 2.519685 | 21240 | 2.204724 | 21240 | 0.9055118 | 12744 | 20709 | na | na | 2.783%
UTAISC6A | E9410 | 1994-08-18 | UTA | Engelhardt | ESI | AISC | 1999-03-09 | new | nr | BB | TBRib | TB: 2 1.5" ribs | TB: bm&rib-col | F:DCP,YB;Rib:VCP,YB | F:DCP,BR,F;Rib:VCP,YB | FCAW E70TG-K2 | A572Gr50 | nr | 52 | nr | nr | W14 | 426 | 11.3 | A36 | nr | 53 | 44 | 52 | W36 | 150 | 131.35 | nr | 1 | 0 | WB | n | n | 1side | bm | Static Cyclic (special) | nr | - | nr | TBG1&G6 outside Rib[nr] | BG4@end of Rib[nr] | gradual | Fracture | 0.025 | nr | nr | nr | 1604.167 | 4 | 180 | 2.5 | 260 | 1.3135 | 225 | 260 | 180 | na | 3.045%
UTAISC6B | E9410 | 1994-07-29 | UTA | Engelhardt | ESI | AISC | 1999-03-09 | new | nr | BB | TBRib | TB: 2 1.5" ribs | TB: bm&rib-col | F:DCP,YB;Rib:VCP,YB | F:DCP,BR,F;Rib:VCP,YB | FCAW E70TG-K2 | A572Gr50 | nr | 52 | nr | nr | W14 | 426 | 11.3 | A36 | nr | 53 | 52 | 53 | W36 | 150 | 131.35 | nr | 1 | 0 | WB | n | n | 1side | bm | Static Cyclic (special) | nr | - | nr | TBG1&G6 outside Rib[nr] | TG4@end of Rib[nr] | gradual | Fracture | 0.03 | nr | nr | nr | 1854.167 | 4.5 | 180 | 2.5 | 295 | 1.3135 | 240 | 295 | 195 | na | 3.426%
KHH1 | K9601,K9607 | 1995-06-01 | Lehigh | Kasai | ICF Kaiser | ICF Kaiser (Proprietor), ATLSS, AISC, NSF | 1999-04-18 | modification | col reused? | BB | TBRib(Proprietary) | TB: 1.25" rib (Gr50) welded into bolted bracket | none | na | na | na | A572Gr50 | nr | nr | 53 | 54 | W12 | 65 | 12 | A36 | nr | nr | 52 | 56 | W16 | 40 | 120 | nr | 0.375 | 0.375 | WB | n | n | 1side | col | Static Cyclic (ATC-24 modified) | nr | - | TBG2[nr] | TBG1 outside bracket[nr] | G4 net area @ buckle[end],S2a[nr] | "ductile" | Fracture | nr | 0.045 | nr | nr | nr | 7.5 | 35 | 6 | 37 | 1.44 | 20 | 30 | 35 | 37 | 5.208%
KHH2 | K9601,K9607 | 1995-09-01 | Lehigh | Kasai | ICF Kaiser | ICF Kaiser (Proprietor), ATLSS, AISC, NSF | 1999-04-18 | modification | nr | BB | TBRib(Proprietary) | TB: 1.5" rib (A36) welded into bolted bracket | none | na | na | na | A572Gr50 | nr | nr | 54 | 54 | W14 | 426 | 12 | A36 | nr | nr | 38 | 42 | W36 | 150 | 180 | nr | 0.5 | 0 | B | n | n | 1side | col | Static Cyclic (ATC-24 modified) | nr | - | TBG2[nr],G6[nr],S4[nr],bolt slip[early],rib[nr] | TBG1[nr],G6[nr] | G4 net area @ buckle[end] | "ductile" | Fracture | nr | 0.05 | nr | nr | nr | 7.2 | 180 | 4.5 | 240 | 1.44 | 150 | 220 | 240 | 210 | 5%
GUM1 | G9608 | nr | U Michigan | Goel | nr | nr | 1999-04-15 | new | nr | na | TBRib,TBFP | TB:5/8"fp(50)+4 triang ribs(50):2 outside flg, 2 against bm web | TB:fp&ribs-col | fp-col:?CP,B?;rib-col:F | fp-col:?CP,B?;rib-col:F | MIG E70 (Lincoln 56.045 wire) | A572Gr50 | nr | nr | nr | nr | W12 | 152 | 8.5 | DualA36 | nr | nr | nr | nr | W21 | 50 | 90.85 | 22.85 | 0.625 | 0 | W ribs | n | n | 1side | bm | Static Cyclic (ATC-24 sim) | 0.6 | 1a,2c | TBG2[.75]&G6[nr] outside fp, fp@ribs[3] | TBG1[4],G6[nr] | none | na | Complete | nr | nr | 0 | 0.043 | nr | 3.6 | 65 | 1.8 | 90 | 0.9085 | 75 | 90 | 80 | 65 | 3.963%
F1B2 | MO9904 | nr | CSFullerton | Mosallam | nr | nr | 1999-05-02 | repair/modification | nr | na | TBRib?-adhesive | TB: steel rib (nr); methacrylate adhesive (Plexus MA300) (3.45 ksi shear strength, 100 ksi axial tensile strength) w/ surface prep | none | na | na | na | A36 | [7 empty] | A36 | [6 empty] | 52 |  | y |  | W |  |  | 2side w/F1B1 | bm | Static Cyclic (sym beam loading: no col bending) |  | 1b,2c,5?: sym bm loads |  |  | adhesive cracking@top stiff-col[15k total load];adhesive failure[35k total];S1&S6[end] | sudden | Fracture | [8 empty] | 17.5 | 0.52 |  |  |  |  | 0.015
F1B1 | MO9904 | nr | CSFullerton | Mosallam | nr | nr | 1999-05-02 | repair/modification | nr | na | TBRib?-adhesive | TB: steel rib (nr); methacrylate adhesive (Plexus MA300) (3.45 ksi shear strength, 100 ksi axial tensile strength) w/ surface prep | none | na | na | na | A36 | [7 empty] | A36 | [6 empty] | 52 |  | y |  | W |  |  | 2side w/F1B2 | bm | Static Cyclic (sym beam loading: no col bending) |  | 1b,2c,5?: sym bm loads | [14 empty] | 0.52
F1C1 | MO9904 | nr | CSFullerton | Mosallam | nr | nr | 1999-05-02 | repair/modification | nr | na | TBRib?-bolted | nr | none | na | na | na | A36 | [7 empty] | A36 | [6 empty] | 52 |  | y |  | W |  |  | 2side w/F1C2 | bm | Static Cyclic (sym beam loading: no col bending) |  | 1b,2c,5?: sym bm loads |  |  | none | na | [9 empty] | 22.5 | 0.52 |  |  |  |  | 0.025
F1C2 | MO9904 | nr | CSFullerton | Mosallam | nr | nr | 1999-05-02 | repair/modification | nr | na | TBRib?-bolted | nr | none | na | na | na | A36 | [7 empty] | A36 | [6 empty] | 52 |  | y |  | W |  |  | 2side w/F1C1 | bm | Static Cyclic (sym beam loading: no col bending) |  | 1b,2c,5?: sym bm loads |  |  | none | na | [9 empty] | 22.5 | 0.52 |  |  |  |  | 0.025
KHH3 | K9601,K9607 | 1995-09-01 | Lehigh | Kasai | ICF Kaiser | ICF Kaiser (Proprietor), ATLSS, AISC, NSF | 1999-04-18 | modification | nr | na | TBRib+brass pl(Proprietary) | TB: 1.5" rib (Gr50) welded into bolted bracket | none | na | na | na | A572Gr50 | nr | nr | 54 | 54 | W14 | 426 | 12 | A36 | nr | nr | 38 | 42 | W36 | 150 | 180 | nr | 0.5 | 0 | B | n | n | 1side | col | Static Cyclic (ATC-24 modified) | nr | - | TBG2[nr],G6[nr],S4[nr] | TBG1[nr],G6[nr] | TG4@buckle[end] | nr | Fracture | nr | 0.06 | nr | nr | nr | 8 | 120 | 4 | 230 | 1.44 | 180 | 230 | 230 | 175 | 5.556%
KPP1 | K9601,K9607 | 1995-06-01 | Lehigh | Kasai | ICF Kaiser | ICF Kaiser (Proprietor), ATLSS, AISC, NSF | 1999-04-18 | modification | col reused? | na | TBRib+Pipe(Proprietary) | TB:2-2" DXS pipe w/ 1/4" rib welded into bolted bracket | none | na | na | na | A572Gr50 | nr | nr | 53 | 54 | W12 | 65 | 12 | A36 | nr | nr | 52 | 56 | W16 | 40 | 120 | nr | 0.375 | 0.375 | WB | n | n | 1side | col | Static Cyclic (ATC-24 modified) | nr | - | TBG2[nr] | TBG1 outside bracket[nr] | G4 net area @ buckle[end],S2a[nr] | "ductile" | Fracture | nr | 0.055 | nr | nr | nr | 8.8 | 33 | 7.5 | 39 | 1.44 | 20 | 30 | 35 | 38 | 6.111%
KPP2 | K9601,K9607 | 1995-09-01 | Lehigh | Kasai | ICF Kaiser | ICF Kaiser (Proprietor), ATLSS, AISC, NSF | 1999-04-18 | modification | nr | na | TBRib+Pipe+brass pl(Proprietary) | TB:4-steel bars w/ 1/4"? rib welded into bolted bracket | none | na | na | na | A572Gr50 | nr | nr | 54 | 54 | W14 | 426 | 12 | A36 | nr | nr | 38 | 42 | W36 | 150 | 180 | nr | 0.5 | 0 | B | n | n | 1side | col | Static Cyclic (ATC-24 modified) | nr | - | TBG2[nr],G6[nr],S4[nr],bolt slip[early] | TBG1[nr],G6[nr] | G4 net area @ buckle[end] | "ductile" | Fracture | nr | 0.07 | nr | nr | nr | 9 | 130 | 4 | 220 | 1.44 | 150 | 200 | 220 | 200 | 6.25%
LU-5E | K9801,NIST98 | 1997-07-21 | Lehigh | Kasai | nr | NIST, AISC | 1999-05-02 | repair/modification | UT detected weld defect at top flange. aka NIST-5 | na | TBRib-bolted | TB:A572Gr50 rib w/ A490 bolts & 1/8" brass washer pl; BRib:1.5" triang. single rib (12 bolts to bm, 6 to col); TRib: above & below flange: 2 1" triang ribs on sides of angle (8 bolts to bm, 4 total to col) | T:bm-col;B: none (simulated fracture) | DCP,YB | na | FCAW E70T-4 | A572Gr50 | nr | 69 | nr | nr | W14 | 426 | 12 | A36 | nr | 49 | nr | nr | W36 | 150 | 144 | nr | nr | nr | nr | n | n | 2side w/ LU-5W | col | Static Cyclic (ATC-24) | 1.2 | 2a | BG2outside Rib[.6"],BG2@net area[1.2"],G6[2.4"],P3[4.8"] | G1&G6 outside Rib[3.6"] | BG4@net area[7.2"] | nr | Fracture | 0.05 | 0.062 | nr | nr | nr | 6.2 | 380 | 3.7 | 460 | 1.44 | 320 | 450 | 460 | 400 | 4.306%
LU-5W | K9801,NIST98 | 1997-07-21 | Lehigh | Kasai | nr | NIST, AISC | 1999-05-02 | repair/modification | UT detected weld defect at top flange. aka NIST-5 | na | TBRib-bolted | TB:A572Gr50 rib w/ A490 bolts & 1/8" brass washer pl; BRib:1.5" triang. single rib (12 bolts to bm, 6 to col); TRib: above & below flange: 2 1" triang ribs on sides of angle (8 bolts to bm, 4 total to col) | T:bm-col;B: none (simulated fracture) | DCP,YB | na | FCAW E70T-4 | A572Gr50 | nr | 69 | nr | nr | W14 | 426 | 12 | A36 | nr | 49 | nr | nr | W36 | 150 | 144 | nr | nr | nr | nr | n | n | 2side w/ LU-5E | col | Static Cyclic (ATC-24) | 1.2 | 2a | BG2outside Rib[.6"],BG2@net area[1.2"],G6[2.4"],P3[4.8"] | G1&G6 outside Rib[3.6"] | BG4@net area[7.2"] | nr | Fracture | 0.05 | 0.062 | nr | nr | nr | 5.7 | 350 | 3.3 | 470 | 1.44 | 360 | 470 | 410 | 350 | 3.958%
VESxx1 | M9810 | tbd | Va Tech | Murray | nr | AISC | 1998-12-20 | new |  | BSEP | TBRib-EndPl | Ext EndPl ? w/ ? rib stiff, ? rows ?" A325 bolts | TB:bm-EndPl | nr | nr | nr | nr | nr | nr | nr | nr | nr | nr | nr | nr | nr | nr | nr | nr | BU55 | nr | nr | nr | nr | nr | W | n | n | 1side | bm | Static Cyclic (SAC-story drift) | nr | 1ab,2c | [14 empty] | nr |  |  |  |  | nr
VESxx2 | M9810 | tbd | Va Tech | Murray | nr | AISC | 1998-12-20 | new |  | BSEP | TBRib-EndPl | Ext EndPl ? w/ ? rib stiff, ? rows ?" A325 bolts | TB:bm-EndPl | nr | nr | nr | nr | nr | nr | nr | nr | nr | nr | nr | nr | nr | nr | nr | nr | BU55 | nr | nr | nr | nr | nr | W | n | n | 1side | bm | Static Cyclic (SAC-story drift) | nr | 1ab,2c | [14 empty] | nr |  |  |  |  | nr
V395 | M9605 | nr | Va Tech | Murray | nr | NSF | 1999-03-13 | new | nr | BSEP | TBRib-EndPl | TB: single 3/8" triang. rib; End Pl 1.5" (A36) w/ shims | TB:bm&rib-EndPl | CP,NB | CP,NB | SMAW E7018 Low H | A36 | nr | nr | nr | nr | W14 | 145 | nr | A36 | nr | nr | 50 | 60 | W18 | 35 | nr | nr | 0 | 0 | W | n | n | 1side | bm | Static Cyclic (ATC-24) | 0.56 | 1b,2b | Shim Pl in compression[nr] | TBG1[nr] | none | na | Complete | 0.028 | nr | nr | nr | nr | 2.8 | 40 | 1.8 | 45 | nr |  |  |  |  | nr
AGCM4 | GR9707a | nr | U Alberta | Grondin | nr | SSEF | 1999-04-18 | new | Same beam for tests AGCM1 through M5. Same col used for all AGCM, B tests. | BSEP | TBRib-EndPl | End Pl 5/8" (Gr300W, 48 ksi actual Fy), 4-1.25" A490 bolts each flange, plus 3/4" single triang rib | TB:bm&rib-EndPl | BmF:DCP,NB (no wah); Rib: fillet | BmF:DCP,NB (no wah); Rib: fillet | Root: SMAW E41010; balance: SMAW E48018 | nr | nr | nr | 46.98 | 49.88 | W12sim | nr | 8 | CSA G40.21-M Gr300W | nr | nr | 51.04 | 50.17 | W18sim | nr | 104.5276 | nr | 0.625 | 1 | W | n | n | 1side | bm | Static Cyclic (ATC-24) | nr | 1a,1b,2c | nr | End Pl separation[nr] | EndPl sim C4[nr], EndPl near bm web [nr],EndPl@rib weld[nr] | nr | Fracture | nr | nr | nr | nr | 145.386 | nr | nr | nr | 6549 | 1.045276 | nr | nr | nr | nr | 2.338%
AGCM5 | GR9707a | nr | U Alberta | Grondin | nr | SSEF | 1999-04-18 | new | Same beam for tests AGCM1 through M5. Same col used for all AGCM, B tests. | BSEP | TBRib-EndPl | End Pl 3/4" (Gr300W, 49 ksi actual Fy), 8-1.125" A325 bolts each flange, plus 3/4" single triang rib | TB:bm&rib-EndPl | BmF:DCP,NB (no wah); Rib: fillet | BmF:DCP,NB (no wah); Rib: fillet | Root: SMAW E41010; balance: SMAW E48018 | nr | nr | nr | 46.98 | 49.88 | W12sim | nr | 8 | CSA G40.21-M Gr300W | nr | nr | 51.04 | 50.17 | W18sim | nr | 104.5276 | nr | 0.625 | 1 | W | n | n | 1side | bm | Static Cyclic (ATC-24) | nr | 1a,1b,2c | G2?[nr] | End Pl separation[nr] | EndPl sim C4[nr],G8[nr] | nr | Fracture | nr | nr | nr | nr | 523.98 | 5.472018 | 9027 | 4.560015 | 9071.25 | 1.045276 | 5752.5 | 7080 | 8850 | 9027 | 5.235%
AGCM7 | GR9707a | nr | U Alberta | Grondin | nr | SSEF | 1999-04-18 | new | Same beam for tests AGCM6 and M7. Same col used for all AGCM, B tests. | BSEP | TBRib-EndPl | End Pl 3/4" (Gr300W, 49 ksi actual Fy), 8-1.125" A325 bolts each flange, plus 3/4" single triang rib | TB:bm&rib-EndPl | BmF:DCP,B? (20mm wah); Rib: fillet | BmF:DCP,B? (20mm wah); Rib: fillet | FCAW E4802-T-9-CH | nr | nr | nr | 46.98 | 49.88 | W12sim | nr | 8 | CSA G40.21-M Gr300W | nr | nr | 47.27 | 48.285 | W18sim | nr | 104.5276 | nr | 0.625 | 1 | W | n | n | 1side | bm | Static Cyclic (ATC-24) | nr | 1a,1b,2c | G2?[nr] | End Pl separation[nr] | EndPl sim C4[nr],BmF@rib weld[nr] | nr | Fracture | nr | nr | nr | nr | 577.116 | 5.070736 | 9735 | 5.070736 | 9735 | 1.045276 | 5310 | 7522.5 | 8850 | 9735 | 4.851%
AGCM6 | GR9707a | nr | U Alberta | Grondin | nr | SSEF | 1999-04-18 | new | Same beam for tests AGCM6 and M7. Same col used for all AGCM, B tests. | BSEP | TBRib-EndPl | End Pl 5/8" (Gr300W, 48 ksi actual Fy), 4-1.25" A490 bolts each flange, plus 3/4" single triang rib | TB:bm&rib-EndPl | BmF:DCP,B? (20mm wah); Rib: fillet | BmF:DCP,B? (20mm wah); Rib: fillet | FCAW E4802-T-9-CH | nr | nr | nr | 46.98 | 49.88 | W12sim | nr | 8 | CSA G40.21-M Gr300W | nr | nr | 47.27 | 48.285 | W18sim | nr | 104.5276 | nr | 0.625 | 1 | W | n | n | 1side | bm | Static Cyclic (ATC-24) | nr | 1a,1b,2c | nr | End Pl separation[nr] | EndPl sim C4[nr], EndPl near bm web [nr],EndPl@rib weld[nr] | nr | Fracture | nr | nr | nr | nr | 266.418 | nr | nr | nr | 6858.75 | 1.045276 | nr | nr | nr | nr | 3.106%
V795 | M9605 | nr | Va Tech | Murray | nr | NSF | 1999-03-13 | new | nr | BSEP | TBRib-EndPl | TB: single 1/2" triang. rib; End Pl 1" (A36) w/ shims; no weld access holes | TB:bm&rib-EndPl | CP,NB | CP,NB | FCAW E70 (5/64") | A36 | nr | nr | nr | nr | W14 | 257 | nr | A36 | nr | nr | 53 | 53 | W24 | 62 | nr | 20.2 | 0 | 0 | W | n | n | 1side | bm | Static Cyclic (ATC-24) | 0.93 | 1b,2c | End Pl[late] | TBG1[4] | none | na | Complete | 0.034 | nr | nr | nr | nr | 4.7 | 63 | 3.7 | 80 | nr |  |  |  |  | nr
VES112A-2 | M9810 | 1998-08-07 | Va Tech | Murray | nr | AISC | 1998-12-20 | new | nr, aka ES-1-1/2-24a test 2 | BSEP | TBRib-EndPl | Ext EndPl 1/2 w/ ? rib stiff, 1" A325 bolts | TB:bm&rib-EndPl | nr | nr | nr | nr | nr | nr | nr | nr | nr | nr | nr | nr | nr | nr | nr | nr | W24 | nr | nr | nr | nr | nr | W | n | n | 1side | bm | Static Cyclic (SAC-story drift) | nr | 1ab,2c |  |  |  | Bm-EndPl weld[nr] | [10 empty] | nr |  |  |  |  | nr | Total rot'n @ col face: .034
VES112A-1 | M9810 | 1998-07-21 | Va Tech | Murray | nr | AISC | 1998-12-20 | new | nr, aka ES-1-1/2-24a test 1 | BSEP | TBRib-EndPl | Ext EndPl 1/2 w/ ? rib stiff, 1" A325 bolts | TB:bm&rib-EndPl | nr | nr | nr | nr | nr | nr | nr | nr | nr | nr | nr | nr | nr | nr | nr | nr | W24 | nr | nr | nr | nr | nr | W | n | n | 1side | bm | Static Cyclic (SAC-story drift) | nr | 1ab,2c |  |  |  | Stiff weld[nr] | [10 empty] | nr |  |  |  |  | nr | Total rot'n @ col face: .022
VES112B-2 | M9810 | tbd | Va Tech | Murray | nr | AISC | 1998-12-20 | new | nr, aka ES-1-1/2-24b test 2 | BSEP | TBRib-EndPl | Ext EndPl 1/2 w/ ? rib stiff, 1" A325 bolts | TB:bm&rib-EndPl | nr | nr | nr | nr | nr | nr | nr | nr | nr | nr | nr | nr | nr | nr | nr | nr | W24 | nr | nr | nr | nr | nr | W | n | n | 1side | bm | Static Cyclic (SAC-story drift) | nr | 1ab,2c | [14 empty] | nr |  |  |  |  | nr
VES112B-1 | M9810 | tbd | Va Tech | Murray | nr | AISC | 1998-12-20 | new | nr, aka ES-1-1/2-24b test 1 | BSEP | TBRib-EndPl | Ext EndPl 1/2 w/ ? rib stiff, 1" A325 bolts | TB:bm&rib-EndPl | nr | nr | nr | nr | nr | nr | nr | nr | nr | nr | nr | nr | nr | nr | nr | nr | W24 | nr | nr | nr | nr | nr | W | n | n | 1side | bm | Static Cyclic (SAC-story drift) | nr | 1ab,2c | [14 empty] | nr |  |  |  |  | nr
AGCB5 | GR9707a | nr | U Alberta | Grondin | nr | SSEF | 1999-04-18 | new | Same beam used for tests AGCB1 to B5. Same col used for all AGCM, B tests. | BSEP | TBRib-EndPl | End Pl 3/4" (Gr300W, 49 ksi actual Fy), 8-1.125" A325 bolts each flange, plus 3/4" single triang rib | TB:bm&rib-EndPl | BmF:DCP,NB (no wah); Rib: fillet | BmF:DCP,NB (no wah); Rib: fillet | Root: SMAW E41010; balance: SMAW E48018 | nr | nr | nr | 46.98 | 49.88 | W12sim | nr | 8 | CSA G40.21-M Gr300W | nr | nr | 47.415 | 55.97 | W24sim | nr | 104.5276 | nr | 0.625 | 1 | W | n | n | 1side | bm | Static Cyclic (ATC-24) | nr | 1a,1b,2c | G2?[nr] | none | none | na | Equipment Limit | nr | nr | nr | nr | 122.508 | 2.93665 | 13142.25 | 2.93665 | 13142.25 | 1.045276 | 7965 | 11505 | na | na | 2.809%
AGCB4 | GR9707a | nr | U Alberta | Grondin | nr | SSEF | 1999-04-18 | new | Same beam used for tests AGCB1 to B5. Same col used for all AGCM, B tests. | BSEP | TBRib-EndPl | End Pl 5/8" (Gr300W, 48 ksi actual Fy), 4-1.25" A490 bolts each flange, plus 3/4" single triang rib | TB:bm&rib-EndPl | BmF:DCP,NB (no wah); Rib: fillet | BmF:DCP,NB (no wah); Rib: fillet | Root: SMAW E41010; balance: SMAW E48018 | nr | nr | nr | 46.98 | 49.88 | W12sim | nr | 8 | CSA G40.21-M Gr300W | nr | nr | 47.415 | 55.97 | W24sim | nr | 104.5276 | nr | 0.625 | 1 | W | n | n | 1side | bm | Static Cyclic (ATC-24) | nr | 1a,1b,2c | nr | End Pl separation[nr] | EndPl sim C4[nr], EndPl near bm web [nr],EndPl@rib weld[nr] | nr | Fracture | nr | nr | nr | nr | 169.002 | nr | nr | nr | 8850 | 1.045276 | nr | nr | nr | nr | 2.46%
V8ES-1.25-1.75-30 | M9904,M0005 | 1999-03-16 | Va Tech | Murray | nr | SAC,FEMA | 2000-06-26 | new | Same beam used for two tests | BSEP | TBRib-EndPl | End Pl 1.75"(A36), 16(A490) 1.25" bolts | TB:bm-EndPl | DCP,NB (no wah), F(underside) | DCP,NB (no wah), F(underside) | FCAW E71T-1 | A572Gr50 | 55.5 | 55.5 | 55.5 | 54.6 | W14 | 193 | nr | A572Gr50 | 55.5 | 55.5 | 54.9 | 54.6 | W30 | 99 | 241.25 | nr | 0.75 | 0.375 | W | n | n | 1side | bm | Static Cyclic (SAC) | nr | 1a | TBG2[1%], P3[1%],G6[2%]P3[3%],TBG2@endplstiff[3%], G6@endplstiff[3%] | TBG1@endpl stiff base[3%] | none | na | Equipment Limit | nr | 0.04 | 0.005 | 0.042 | nr | 12.51 | 66 | 7.23 | 84.11 | 2.4125 | 44 | 74 | 84.11 | 70 | 5.185%
V8ES-1.25-1-30 | M9904,M0005 | 1999-03-26 | Va Tech | Murray | nr | SAC,FEMA | 2000-06-26 | new | Same beam used for two tests | BSEP | TBRib-EndPl | End Pl 1"(A36), 16(A325) 1.25" bolts | TB:bm-EndPl | DCP,NB (no wah), F(underside) | DCP,NB (no wah), F(underside) | FCAW E71T-1 | A572Gr50 | 55.5 | 55.5 | 55.5 | 54.6 | W14 | 193 | nr | A572Gr50 | 55.5 | 55.5 | 54.9 | 54.6 | W30 | 99 | 241.25 | nr | 0.75 | 0.375 | W | n | n | 1side | bm | Static Cyclic (SAC) | nr | 1a | TBG2[1.5%],endpl[1.5%],P3[2%] | G1[3%] | none | na | Equipment Limit | nr | 0.045 | 0.0075 | 0.049 | nr | 14.91 | 70 | 9.64 | 89.72 | 2.4125 | 36 | 70 | 85 | 89.72 | 6.18%
V8ES-1.25-2.5-36 | M0005 | 1999-03-14 | Va Tech | Murray | nr | SAC,FEMA | 2000-06-26 | new | Same beam used for two tests | BSEP | TBRib-EndPl | End Pl 2.5"(A36), 16(A490) 1.25" bolts | TB:bm-EndPl | DCP,NB (no wah), F(underside) | DCP,NB (no wah), F(underside) | FCAW E71T-1 | A572Gr50 | 53 | 53 | nc | 47.8 | W14 | 257 | nr | A572Gr50 | 56.5 | 56.5 | 54.5 | 60.8 | W36 | 150 | 265.8125 | nr | 0 | 0.75 | W | n | n | 1side | bm | Static Cyclic (SAC) | nr | 1a | EndPl[.75%],TBG2@endpl stiff base[1.5%], ColFl[3%], G6[4%], P3[4%] | G1[5%], G6[5%],P3[5%] | none | na | Equipment Limit | nr | 0.043 | 0.005 | 0.045 | nr | 16.46 | 113 | 13.3 | 151.27 | 2.658125 | 70 | 112 | 137 | 145 | 6.192%
V8ES-1.25-1.25-36 | M0005 | 1999-05-28 | Va Tech | Murray | nr | SAC,FEMA | 2000-06-26 | new | Same beam used for two tests | BSEP | TBRib-EndPl | End Pl 1.25"(A36), 16(A325) 1.25" bolts | TB:bm-EndPl | DCP,NB (no wah), F(underside) | DCP,NB (no wah), F(underside) | FCAW E71T-1 | A572Gr50 | 53 | 53 | nc | 47.8 | W14 | 257 | nr | A572Gr50 | 56.5 | 56.5 | 54.5 | 60.8 | W36 | 150 | 265.8125 | nr | 0 | 0.75 | W | n | n | 1side | bm | Static Cyclic (SAC) | nr | 1a | Stiff[.375%], TBG2@endpl stiff base{1%], EndPl[1.5%] | none | EndPl bolt[4%] | nr | Fracture | nr | 0.006 | 0.005 | 0.019 | nr | 10.99 | 126.82 | 10.99 | 126.82 | 2.658125 | 38 | 100 | 118 | 126 | 4.134%
V1295 | M9605 | nr | Va Tech | Murray | nr | NSF | 1999-03-13 | new | nr | BSEP | TBRib-EndPl | TB: single 5/8" triang. rib; End Pl 1.5" (A36) | TB:bm&rib-EndPl | CP,B? | CP,B? | FCAW E70 (5/64") | A36 | nr | nr | nr | nr | W14 | 311 | nr | A36 | nr | nr | 44 | 44 | W36 | 135 | nr | nr | 0 | 0 | W | n | n | 1side | bm | Static Cyclic (ATC-24, limited by equipment) | 1.1 | 1b,2c | nr | TBG1[3] | none | na | Equipment Limit | 0.02 | nr | nr | nr | nr | 4 | 200 | 3 | 220 | nr |  |  |  |  | nr
VESxx3 | M9810 | tbd | Va Tech | Murray | nr | AISC | 1998-12-20 | new |  | BSEP | TBRib-EndPl | Ext EndPl ? w/ ? rib stiff, ? rows ?" A325 bolts | TB:bm-EndPl | nr | nr | nr | nr | nr | nr | nr | nr | nr | nr | nr | nr | nr | nr | nr | nr | W36 | nr | nr | nr | nr | nr | W | n | n | 1side | bm | Static Cyclic (SAC-story drift) | nr | 1ab,2c | [14 empty] | nr |  |  |  |  | nr
VESxx4 | M9810 | tbd | Va Tech | Murray | nr | AISC | 1998-12-20 | new |  | BSEP | TBRib-EndPl | Ext EndPl ? w/ ? rib stiff, ? rows ?" A325 bolts | TB:bm-EndPl | nr | nr | nr | nr | nr | nr | nr | nr | nr | nr | nr | nr | nr | nr | nr | nr | W36 | nr | nr | nr | nr | nr | W | n | n | 1side | bm | Static Cyclic (SAC-story drift) | nr | 1ab,2c | [14 empty] | nr |  |  |  |  | nr
C3E | RI9606 | nr | Lehigh | Ricles | nr | AISC,NSF,NSC | 1999-04-22 | new | nr | SP | TBSidePl | TB:triang ST7.5x25, web horiz, ea side of BmF | bm&SidePl-col | BmF:DCP,BR,F;SPl:VCP,NB | BmF:DCP,BR,F;SPl:VCP,NB | BmF: NR-311 Ni; F: NR-232;SPl-col:E7018 | A500GrB | nr | nr | 55 | 55 | CFT16x16 | t=1/2", f'c=8ksi | 12 | A36 | nr | nr | 43 | 50 | W24 | 62 | 120 | nr | 0 | na | WB | n | C (450 k) | 2side w/ C3W | col | Static Cyclic (ATC-24 sim) | nr | 1b,3b,5 | TBG2[nr],P3[nr] | nr | G4@SidePl end[end] | stable | Fracture | 0.01 | nr | nr | nr | nr | nr | nr | nr | 8018.1 | 1.44 | nr | nr | nr | nr | nr | total disp ductility 3
C3W | RI9606 | nr | Lehigh | Ricles | nr | AISC,NSF,NSC | 1999-04-22 | new | nr | SP | TBSidePl | TB:triang ST7.5x25, web horiz, ea side of BmF | bm&SidePl-col | BmF:DCP,BR,F;SPl:VCP,NB | BmF:DCP,BR,F;SPl:VCP,NB | BmF: NR-311 Ni; F: NR-232;SPl-col:E7018 | A500GrB | nr | nr | 55 | 55 | CFT16x16 | t=1/2", f'c=8ksi | 12 | A36 | nr | nr | 43 | 50 | W24 | 62 | 120 | nr | 0 | na | WB | n | C (450 k) | 2side w/ C3E | col | Static Cyclic (ATC-24 sim) | nr | 1b,3b,5 | TBG2[nr],P3[nr] | nr | G4@SidePl end[end] | stable | Fracture | 0.01 | nr | nr | nr | nr | nr | nr | nr | 8018.1 | 1.44 | nr | nr | nr | nr | nr | total disp ductility 3
C3RE | RI9606,RI9708 | nr | Lehigh | Ricles | nr | AISC,NSF,NSC | 1999-04-22 | new | reuse C3E | SP | TBSidePl | TB:triang ST7.5x25, web horiz, ea side of BmF, add'l 1/2" tapered SidePls | bm&SidePl-col | BmF:DCP,BR,F;SPl:VCP,NB | BmF:DCP,BR,F;SPl:VCP,NB | BmF: NR-311 Ni; F: NR-232;SPl-col:E7018 | A500GrB | nr | nr | 55 | 55 | CFT16x16 | t=1/2", f'c=8ksi | 12 | A36 | nr | nr | 43 | 50 | W24 | 62 | 120 | nr | 0 | na | WB | n | C (450 k) | 2side w/ C3RW | col | Static Cyclic (ATC-24 sim) | nr | 1b,3b,5 | TBG2 outside Pl[nr] | TBG1 outside Pl,P8[nr] | none | na | Equipment Limit | 0.06 | nr | 0.009 | nr | nr | nr | nr | nr | 8779.2 | 1.44 | nr | nr | nr | nr | nr | total disp ductility 5=.072total st drift
C3RW | RI9606,RI9708 | nr | Lehigh | Ricles | nr | AISC,NSF,NSC | 1999-04-22 | new | reuse C3W; insufficient weld @ fracture loc'n | SP | TBSidePl | TB:triang ST7.5x25, web horiz, ea side of BmF, add'l 1/2" tapered SidePls | bm&SidePl-col | BmF:DCP,BR,F;SPl:VCP,NB | BmF:DCP,BR,F;SPl:VCP,NB | BmF: NR-311 Ni; F: NR-232;SPl-col:E7018 | A500GrB | nr | nr | 55 | 55 | CFT16x16 | t=1/2", f'c=8ksi | 12 | A36 | nr | nr | 43 | 50 | W24 | 62 | 120 | nr | 0 | na | WB | n | C (450 k) | 2side w/ C3RE | col | Static Cyclic (ATC-24 sim) | nr | 1b,3b,5 | TBG2 outside Pl[nr] | TBG1 outside Pl,P8[nr] | BSidePl-col weld[nr] | nr | Fracture | nr | nr | 0.009 | nr | nr | nr | nr | nr | 8779.2 | 1.44 | nr | nr | nr | nr | nr | total disp ductility 5=.072total st drift;fracture@Dcol=5"
UTAISC9A | E9410 | 1994-09-15 | UTA | Engelhardt | ESI | AISC | 1999-03-09 | new | nr | SP | TBSidePl | TB: 2"x5.5" side pl | TB: side pl-col only | F-SPl:DCP,YB;SPl-ContPl:ShopDoubBev | F-SPl:DCP,YB;SPl-ContPl:ShopDoubBev | FCAW E70T-7 | A572Gr50 | nr | 52 | nr | nr | W14 | 426 | 11.3 | A36 | nr | 47 | 43 | 48 | W36 | 150 | 131.35 | nr | 2 | 0 | WB | n | n | 1side | bm | Static Cyclic (special) | nr | 2a | nr | none | BmF-side pl weld[early],S1[early],S6[late],side pls@col face[end] | sudden | Fracture | 0.015 | nr | nr | nr | 633.3333 | 3 | 200 | 2.5 | 220 | 1.3135 | 200 | 220 | na | na | 2.284%
UTAISC9B | E9410 | 1994-08-23 | UTA | Engelhardt | ESI | AISC | 1999-03-09 | new | nr | SP | TBSidePl | TB: 2"x5.5" side pl | TB: side pl-col only | F-SPl:DCP,YB;SPl-ContPl:ShopDoubBev | F-SPl:DCP,YB;SPl-ContPl:ShopDoubBev | FCAW E70T-7 | A572Gr50 | nr | 52 | nr | nr | W14 | 426 | 11.3 | A36 | nr | 47 | 43 | 48 | W36 | 150 | 131.35 | nr | 2 | 0 | WB | n | n | 1side | bm | Static Cyclic (special) | nr | 2a | nr | none | BmF-side pl weld[early],S1[early],S6[late] | gradual | Fracture | 0.015 | nr | nr | nr | 608.3333 | 3 | 150 | 2 | 215 | 1.3135 | 200 | 210 | na | na | 2.284%
NSF6 | P9510 | 1995-09-25 | UCB | Popov | nr | NSF,AISC | 1999-04-22 | new | nr | SP | TBSidePl | TB:WT5x44 side pl, col boxed full ht w/ 1.25" pls (Gr50) | TB:bm-col & side pl-side of col | DCP,BR,F | DCP,BR,F | FCAW-SS (Lincoln NR-311) | A572Gr50 | nr | 52 | nr | nr | W14box | 233 | 11.5 | A36 | nr | 48 | nr | nr | W36 | 135 | 142.5 | 35.5 | 0 | 0 | WB | n | n | 1side | bm | Static Cyclic (SAC 1-19-95) | 0.98 | - | TBG2[1"],G6@end of side pl[2"] | TBG1&G6[3"] | BmBF-WT weld[2", separation at 4"],BC2[4"],BmTF-WT weld[4"], S2b&S3&S5[5"] | gradual (weld tear), nr(BC2) | Fracture | 0.031 | 0.039 | nr | nr | 1000 | 5 | 190 | 3 | 257 | 1.425 | 230 | 257 | 200 | na | 3.509%
WB1 | TS9606,TS9507 | nr | NTU (Taipei) | Tsai | nr | NSC (Rep. China) | 1999-03-11 | new | col:same as WB2,NB1,NB2 | na | TBWingPl | TB:tapered replacement flange to match col width | TB:bm&wing-col | DCP,YB | DCP,YB | FCAW E70T-7 (Lincoln NR-311) | A572Gr50 | nr | nr | nr | nr | BX18x18 | 280 | 13.1 | A36 | nr | nr | 45.965 | 44.37 | W21bu | 62 | 90.55118 | nr | 1 | 0 | B | n | n | 1side | bm | Static Cyclic (special) | nr | 2a | TBG2&G6[nr] | "buckled"[nr] | BG[end] | nr | Fracture | 0.029 | nr | nr | nr | 276.75 | 2.8 | 7080 | 2.2 | 9735 | 0.9055118 | 8407.5 | 9735 | 7522.5 | na | 3.092%
WB2 | TS9606,TS9507 | nr | NTU (Taipei) | Tsai | nr | NSC (Rep. China) | 1999-03-11 | new | col:same as WB1,NB1,NB2 | na | TBWingPl | TB: horiz triangular wing plates added to bm flgs to match col width | TB:bm&wing-col | DCP,YB | DCP,YB | FCAW E70T-7 (Lincoln NR-311) | A572Gr50 | nr | nr | nr | nr | BX18x18 | 280 | 13.1 | A36 | nr | nr | 45.965 | 44.37 | W21bu | 62 | 90.55118 | nr | 1 | 0 | B | n | n | 1side | bm | Static Cyclic (special) | nr | 2a | TBG2&G6[nr] | "buckled"[nr] | TG[end] | nr | Fracture | 0.028 | nr | nr | nr | 295.2 | 2.8 | 8850 | 2.2 | 9735 | 0.9055118 | 8850 | 9735 | 8850 | na | 3.092%
C2RE | RI9708 | nr | Lehigh | Ricles | nr | AISC,NSF,NSC | 1999-04-22 | new | Cont. pl's not welded on North side of CFT column. | na | TBWingPl | TB:5/8" wing pls to extend beam flange width to col width over 42". | bm&wing pl-col | DCP,BR,F | DCP,BR,F | nr | A500GrB | nr | nr | 54.955 | 54.955 | CFT16x16 | t=1/2", f'c=6ksi | 12 | A36 | nr | nr | 43.21 | 49.59 | W24 | 62 | 120 | nr | yes | na | WB | n | C (450 k) | 2side w/ C2RW | col | Static Cyclic (ATC-24 sim) | nr | 1b,2c,3b,5 | G2@col face[first],P3[nr] | P8 @ south pz only [nr] | G4@wing pl[after pz buckling] | stable | Complete | nr | 0.005 | 0.055 | nr | 617.3712 | nr | nr | nr | 5964.9 | 1.44 | nr | nr | nr | nr | nr | strength degradation began at 5% story drift
C2RW | RI9708 | nr | Lehigh | Ricles | nr | AISC,NSF,NSC | 1999-04-22 | new | Cont. pl's not welded on North side of CFT column. | na | TBWingPl | TB:5/8" wing pls to extend beam flange width to col width over 42". | bm&wing pl-col | DCP,BR,F | DCP,BR,F | nr | A500GrB | nr | nr | 54.955 | 54.955 | CFT16x16 | t=1/2", f'c=6ksi | 12 | A36 | nr | nr | 43.21 | 49.59 | W24 | 62 | 120 | nr | yes | na | WB | n | C (450 k) | 2side w/ C2RE | col | Static Cyclic (ATC-24 sim) | nr | 1b,2c,3b,5 | G2@col face[first],P3[nr] | P8 @ south pz only [nr] | G4@wing pl[after pz buckling] | stable | Complete | nr | 0.005 | 0.055 | nr | 617.3712 | nr | nr | nr | 5964.9 | 1.44 | nr | nr | nr | nr | nr | strength degradation began at 5% story drift
C1R2E | RI9708 | nr | Lehigh | Ricles | nr | AISC,NSF,NSC | 1999-04-22 | new | nr | na | TBWingPl | TB:5/8" wing pls to extend beam flange width to col width over 42". | bm&wing pl-col | DCP,BR,F | DCP,BR,F | nr | A500GrB | nr | nr | 54.955 | 54.955 | CFT16x16 | t=1/2", f'c=6ksi | 12 | A36 | nr | nr | 43.21 | 49.59 | W24 | 62 | 120 | nr | yes | na | WB | n | C (450 k) | 2side w/ C1R2W | col | Static Cyclic (ATC-24 sim) | nr | 1b,2c,3b,5 | G2@col face[first],P3[nr] | P8[4% drift] | concrete shear cracks in panel zone[nr] | stable | Complete | nr | 0.003 | 0.044 | nr | 720.6352 | nr | nr | nr | 7053.45 | 1.44 | nr | nr | nr | nr | nr | at least 4% story drift achieved
C1R2W | RI9708 | nr | Lehigh | Ricles | nr | AISC,NSF,NSC | 1999-04-22 | new | nr | na | TBWingPl | TB:5/8" wing pls to extend beam flange width to col width over 42". | bm&wing pl-col | DCP,BR,F | DCP,BR,F | nr | A500GrB | nr | nr | 54.955 | 54.955 | CFT16x16 | t=1/2", f'c=6ksi | 12 | A36 | nr | nr | 43.21 | 49.59 | W24 | 62 | 120 | nr | yes | na | WB | n | C (450 k) | 2side w/ C1R2E | col | Static Cyclic (ATC-24 sim) | nr | 1b,2c,3b,5 | G2@col face[first],P3[nr] | P8[4% drift] | concrete shear cracks in panel zone[nr] | stable | Complete | nr | 0.003 | 0.044 | nr | 720.6352 | nr | nr | nr | 7053.45 | 1.44 | nr | nr | nr | nr | nr | at least 4% story drift achieved
LB3 | LB9604 | 1996-04-18 | SE / LA | Partridge | L&B | wh | 1999-04-18 | new | nr | na | TFP,BRib,BCP | B:W14x211piece(web is rib, flange forms tapered cp);T:W14x211piece(flange as tapered fp) | T:fp-col;B:bm&rib&cp-col | DCP+F,BW | BmF:DCP,NB;Rib:CP,BR | notch tough [details nr] | DualA36 | nr | nr | nr | nr | W14 | 211 | 14 | DualA36 | nr | nr | nr | nr | W27 | 84 | 123.85 | nr | 1 | 0 | B | n | n | 1side | bm | Static Cyclic (ATC-24) | 1.4 | 1a | wh | wh | wh | wh | wh | wh | wh | wh | wh | wh | wh | wh | wh | wh | wh | wh | wh | wh | wh | nr
LB2 | LB9604 | 1996 | SE / LA | Partridge | L&B | wh | 1999-04-18 | new | nr | na | TFP,BRib,BCP | B:W14x211piece(web is rib, flange forms tapered cp);T:W14x211piece(flange as tapered fp) | T:fp-col;B:bm&rib&cp-col | DCP+F,BW | BmF:DCP,NB;Rib:CP,BR | notch tough [details nr] | DualA36 | nr | nr | nr | nr | W14 | 211 | 14 | DualA36 | nr | nr | nr | nr | W27 | 84 | 123.85 | nr | 1 | 0 | B | n | n | 1side | bm | Static Cyclic (ATC-24) | 1.4 | 1a | wh | wh | wh | wh | wh | wh | wh | wh | wh | wh | wh | wh | wh | wh | wh | wh | wh | wh | wh | nr
LB1 | LB9604 | 1996 | SE / LA | Partridge | L&B | wh | 1999-04-18 | new | nr | na | TFP,BRib,BCP | B:W14x211piece(web is rib, flange forms tapered cp), no nose weld;T:W14x211piece(flange as tapered fp), no nose weld | T:fp-col;B:bm&rib&cp-col | DCP+F,BW | BmF:DCP,NB;Rib:CP,BR | notch tough [details nr] | DualA36 | nr | nr | nr | nr | W14 | 211 | 14 | DualA36 | nr | nr | nr | nr | W27 | 84 | 123.85 | nr | 1 | 0 | B | n | n | 1side | bm | Static Cyclic (ATC-24) | 1.4 | 1a | wh | wh | wh | wh | wh | wh | wh | wh | wh | wh | wh | wh | wh | wh | wh | wh | wh | wh | wh | nr
HKAL1 | KY9704 | 1996-03-31 | Lehigh | Xue, Kouyoumdjian | HK&A | SFSU | 1999-04-23 | new | nr | na | Tree | Bm field-bolted to shop-welded tree stub of Gr50 pl, 1.75" Tree flg pl. | TB: Tree flange plates - col | ShopDoubBevelCP,NB,F | ShopDoubBevelCP,NB,F | SMAW E7018 | A572Gr50 | 58 | 58 | nr | nr | W14 | 311 | 12.75 | A36 | nr | nr | 49 | 50 | W30 | 108 | 180 | 76.5 | 1.75 | 0.625 | W | n | n | 1side | bm | Static Cyclic | 2.8 | 2b | TBG2[3] | TBG1[4],G6[4] | none | na | Equipment Limit | nr | 0.075 | 0 | nr | nr | 10 | 100 | 6 | 161 | 1.8 | 70 | 140 | 160 | 150 | 5.556%
USCsti2 | A9904 | tbd | USC | Anderson | nr | nr | 1999-04-14 | [14 empty] | W14 | [7 empty] | W14 | [27 empty] | nr |  |  |  |  | nr
USCsti1 | A9904 | tbd | USC | Anderson | nr | nr | 1999-04-14 | [14 empty] | W14wk | [7 empty] | W16 | [27 empty] | nr |  |  |  |  | nr